## Sheet1
strain1 | stress1 | strain2 | stress2 | strain3 | stress3 | strain4 | stress4 | strain5 | stress5 | strain6 | stress6 | strain7 | stress7 | strain8 | stress8 | strain9 | stress9 | strain10 | stress10 | strain11 | stress11 | strain12 | stress12 | strain13 | stress13 | strain14 | stress14 | strain15 | stress15 | strain16 | stress16
0 | 4.47206 | 0 | 5.44343 | 0 | 4.96767 | 0 | 4.59047 | 0 | 10.58665 | 0 | 10.87889 | 0 | 11.14758 | 0 | 7.40198 | 0 | 10.88631 | 0 | 7.11654 | 0 | 20.66954 | 0 | 7.08099 | 0 | 35.02628 | 0 | 8.02107 | 0 | 12.86953 | 0 | 40.84332
0.01 | 15.47588 | 0.01 | 23.47126 | 0.01 | 30.98882 | 0.01 | 54.94498 | 0.01 | 19.88071 | 0.01 | 31.60115 | 0.01 | 53.18731 | 0.01 | 76.08467 | 0.01 | 30.06895 | 0.01 | 37.15232 | 0.01 | 55.58275 | 0.01 | 83.54804 | 0.01 | 56.32764 | 0.01 | 57.43961 | 0.01 | 93.16861 | 0.01 | 128.00056
0.02 | 18.26806 | 0.02 | 28.76208 | 0.02 | 38.40223 | 0.02 | 63.26723 | 0.02 | 25.37441 | 0.02 | 36.28803 | 0.02 | 57.09644 | 0.02 | 85.13354 | 0.02 | 36.36935 | 0.02 | 45.4988 | 0.02 | 74.13032 | 0.02 | 105.02779 | 0.02 | 65.61329 | 0.02 | 69.87028 | 0.02 | 108.97122 | 0.02 | 145.49686
0.03 | 20.87146 | 0.03 | 29.87766 | 0.03 | 46.06025 | 0.03 | 68.19431 | 0.03 | 26.83168 | 0.03 | 38.88906 | 0.03 | 61.78207 | 0.03 | 93.43221 | 0.03 | 38.20987 | 0.03 | 54.4433 | 0.03 | 82.39841 | 0.03 | 114.77979 | 0.03 | 70.47611 | 0.03 | 77.06213 | 0.03 | 119.85901 | 0.03 | 157.68291
0.04 | 21.60478 | 0.04 | 33.67448 | 0.04 | 49.20181 | 0.04 | 69.93523 | 0.04 | 29.44712 | 0.04 | 41.75235 | 0.04 | 64.70157 | 0.04 | 96.9095 | 0.04 | 44.08675 | 0.04 | 57.52512 | 0.04 | 81.87618 | 0.04 | 120.80891 | 0.04 | 74.55572 | 0.04 | 83.02273 | 0.04 | 125.92825 | 0.04 | 167.4751
0.05 | 22.6458 | 0.05 | 35.80091 | 0.05 | 50.8333 | 0.05 | 71.93847 | 0.05 | 32.76414 | 0.05 | 45.85025 | 0.05 | 68.02283 | 0.05 | 102.02029 | 0.05 | 46.34954 | 0.05 | 59.37657 | 0.05 | 86.24494 | 0.05 | 126.41371 | 0.05 | 79.22116 | 0.05 | 87.98047 | 0.05 | 130.40791 | 0.05 | 174.98761
0.06 | 24.03932 | 0.06 | 37.88346 | 0.06 | 52.12385 | 0.06 | 74.12027 | 0.06 | 34.72314 | 0.06 | 48.38415 | 0.06 | 70.58996 | 0.06 | 105.61015 | 0.06 | 48.01479 | 0.06 | 61.55442 | 0.06 | 89.72671 | 0.06 | 131.69099 | 0.06 | 79.12512 | 0.06 | 91.3608 | 0.06 | 133.79814 | 0.06 | 179.80667
0.07 | 25.01667 | 0.07 | 39.12734 | 0.07 | 55.13184 | 0.07 | 78.14066 | 0.07 | 35.87813 | 0.07 | 50.83851 | 0.07 | 74.23856 | 0.07 | 108.85831 | 0.07 | 52.46241 | 0.07 | 63.70748 | 0.07 | 92.98525 | 0.07 | 136.88609 | 0.07 | 79.45512 | 0.07 | 92.55809 | 0.07 | 136.4413 | 0.07 | 184.70692
0.08 | 26.62937 | 0.08 | 38.03245 | 0.08 | 56.1358 | 0.08 | 76.84782 | 0.08 | 37.61564 | 0.08 | 52.97339 | 0.08 | 76.9034 | 0.08 | 113.35656 | 0.08 | 52.65216 | 0.08 | 67.83266 | 0.08 | 96.86259 | 0.08 | 139.28862 | 0.08 | 79.91263 | 0.08 | 96.71725 | 0.08 | 140.2422 | 0.08 | 189.75333
0.09 | 24.40254 | 0.09 | 39.51463 | 0.09 | 57.77003 | 0.09 | 80.1685 | 0.09 | 38.69823 | 0.09 | 54.91389 | 0.09 | 78.85861 | 0.09 | 114.77799 | 0.09 | 52.88837 | 0.09 | 70.06686 | 0.09 | 100.07695 | 0.09 | 142.98029 | 0.09 | 79.89762 | 0.09 | 98.70843 | 0.09 | 139.7198 | 0.09 | 194.98663
0.1 | 25.29353 | 0.1 | 42.82952 | 0.1 | 55.99535 | 0.1 | 81.19503 | 0.1 | 40.31347 | 0.1 | 57.29326 | 0.1 | 80.87766 | 0.1 | 119.59959 | 0.1 | 53.48125 | 0.1 | 72.24579 | 0.1 | 101.83423 | 0.1 | 146.36021 | 0.1 | 80.43485 | 0.1 | 99.6655 | 0.1 | 141.10397 | 0.1 | 201.06071
0.11 | 26.17282 | 0.11 | 41.22839 | 0.11 | 60.9459 | 0.11 | 85.59411 | 0.11 | 41.55983 | 0.11 | 58.52889 | 0.11 | 83.11243 | 0.11 | 122.60552 | 0.11 | 56.29219 | 0.11 | 73.99468 | 0.11 | 104.08557 | 0.11 | 149.63934 | 0.11 | 78.4643 | 0.11 | 101.47212 | 0.11 | 143.72066 | 0.11 | 201.77391
0.12 | 24.15939 | 0.12 | 41.40883 | 0.12 | 60.40548 | 0.12 | 85.52572 | 0.12 | 42.60447 | 0.12 | 60.19804 | 0.12 | 85.28131 | 0.12 | 125.98711 | 0.12 | 57.23592 | 0.12 | 75.397 | 0.12 | 106.73876 | 0.12 | 151.48163 | 0.12 | 81.75626 | 0.12 | 104.37308 | 0.12 | 147.50325 | 0.12 | 203.48186
0.13 | 24.96008 | 0.13 | 40.638 | 0.13 | 63.10389 | 0.13 | 87.2954 | 0.13 | 43.33142 | 0.13 | 62.45368 | 0.13 | 87.15477 | 0.13 | 126.62402 | 0.13 | 58.0395 | 0.13 | 77.64874 | 0.13 | 108.20719 | 0.13 | 154.42038 | 0.13 | 83.81265 | 0.13 | 108.17258 | 0.13 | 150.20872 | 0.13 | 206.54689
0.14 | 24.6518 | 0.14 | 41.41766 | 0.14 | 63.43882 | 0.14 | 88.51463 | 0.14 | 44.65058 | 0.14 | 63.04454 | 0.14 | 89.17445 | 0.14 | 130.34433 | 0.14 | 60.36931 | 0.14 | 79.33154 | 0.14 | 110.34006 | 0.14 | 156.5197 | 0.14 | 85.91636 | 0.14 | 109.28004 | 0.14 | 155.79115 | 0.14 | 208.50015
0.15 | 24.60922 | 0.15 | 41.73312 | 0.15 | 60.30051 | 0.15 | 87.83386 | 0.15 | 45.15982 | 0.15 | 63.72298 | 0.15 | 89.96841 | 0.15 | 131.10986 | 0.15 | 60.59726 | 0.15 | 81.03996 | 0.15 | 112.09983 | 0.15 | 158.79153 | 0.15 | 87.92457 | 0.15 | 112.25716 | 0.15 | 158.09297 | 0.15 | 209.78917
0.16 | 26.29537 | 0.16 | 38.83419 | 0.16 | 61.75658 | 0.16 | 88.24993 | 0.16 | 46.3276 | 0.16 | 64.49949 | 0.16 | 92.36061 | 0.16 | 133.51321 | 0.16 | 62.47615 | 0.16 | 82.02132 | 0.16 | 113.88346 | 0.16 | 160.81943 | 0.16 | 91.77804 | 0.16 | 114.37238 | 0.16 | 159.52318 | 0.16 | 210.42938
0.17 | 25.93717 | 0.17 | 39.89215 | 0.17 | 59.93384 | 0.17 | 88.52747 | 0.17 | 46.50354 | 0.17 | 64.57848 | 0.17 | 92.02003 | 0.17 | 135.68758 | 0.17 | 62.67097 | 0.17 | 83.7505 | 0.17 | 115.80746 | 0.17 | 162.81689 | 0.17 | 91.25856 | 0.17 | 114.62373 | 0.17 | 162.4294 | 0.17 | 214.66557
0.18 | 25.28521 | 0.18 | 40.41433 | 0.18 | 62.40987 | 0.18 | 89.34472 | 0.18 | 46.40189 | 0.18 | 64.39259 | 0.18 | 92.10186 | 0.18 | 136.33003 | 0.18 | 63.46461 | 0.18 | 84.61328 | 0.18 | 116.85471 | 0.18 | 164.37184 | 0.18 | 91.33186 | 0.18 | 116.4153 | 0.18 | 163.57257 | 0.18 | 217.09695
0.19 | 23.96958 | 0.19 | 40.92417 | 0.19 | 61.11566 | 0.19 | 89.41719 | 0.19 | 44.64957 | 0.19 | 63.09318 | 0.19 | 93.81132 | 0.19 | 137.93929 | 0.19 | 63.45203 | 0.19 | 85.23814 | 0.19 | 117.72874 | 0.19 | 165.18091 | 0.19 | 93.19609 | 0.19 | 116.10532 | 0.19 | 162.98286 | 0.19 | 219.42918
0.2 | 24.9593 | 0.2 | 40.46219 | 0.2 | 59.6871 | 0.2 | 88.95795 | 0.2 | 45.98988 | 0.2 | 63.06067 | 0.2 | 92.78419 | 0.2 | 138.28474 | 0.2 | 65.88249 | 0.2 | 86.07455 | 0.2 | 119.35489 | 0.2 | 167.04593 | 0.2 | 93.38055 | 0.2 | 117.59481 | 0.2 | 166.40733 | 0.2 | 220.92633
0.21 | 23.19386 | 0.21 | 39.77667 | 0.21 | 58.58109 | 0.21 | 87.83697 | 0.21 | 45.73226 | 0.21 | 62.72583 | 0.21 | 93.66322 | 0.21 | 139.0051 | 0.21 | 65.06117 | 0.21 | 87.99602 | 0.21 | 119.87185 | 0.21 | 168.38184 | 0.21 | 93.91514 | 0.21 | 118.00823 | 0.21 | 165.79279 | 0.21 | 221.85977
0.22 | 24.65984 | 0.22 | 39.48987 | 0.22 | 59.64787 | 0.22 | 87.453 | 0.22 | 44.1919 | 0.22 | 61.74256 | 0.22 | 93.28218 | 0.22 | 139.04646 | 0.22 | 66.1844 | 0.22 | 87.9159 | 0.22 | 121.20834 | 0.22 | 169.65059 | 0.22 | 95.18884 | 0.22 | 119.17844 | 0.22 | 165.85585 | 0.22 | 225.19212
0.23 | 23.8155 | 0.23 | 38.71909 | 0.23 | 60.48419 | 0.23 | 86.85859 | 0.23 | 45.20466 | 0.23 | 61.28262 | 0.23 | 92.46097 | 0.23 | 137.95459 | 0.23 | 66.19787 | 0.23 | 88.54558 | 0.23 | 120.94373 | 0.23 | 171.10434 | 0.23 | 94.00101 | 0.23 | 119.89825 | 0.23 | 166.63954 | 0.23 | 225.60577
0.24 | 21.29872 | 0.24 | 39.31666 | 0.24 | 59.73843 | 0.24 | 88.0589 | 0.24 | 43.37535 | 0.24 | 61.26837 | 0.24 | 92.07209 | 0.24 | 137.46788 | 0.24 | 66.25556 | 0.24 | 88.54678 | 0.24 | 122.74639 | 0.24 | 171.48335 | 0.24 | 95.34113 | 0.24 | 119.6417 | 0.24 | 168.33736 | 0.24 | 226.73457
0.25 | 24.08366 | 0.25 | 38.76473 | 0.25 | 57.92455 | 0.25 | 86.37537 | 0.25 | 42.33305 | 0.25 | 59.89404 | 0.25 | 92.05531 | 0.25 | 138.2946 | 0.25 | 66.39249 | 0.25 | 88.20918 | 0.25 | 123.15065 | 0.25 | 172.08203 | 0.25 | 96.25807 | 0.25 | 122.75224 | 0.25 | 169.51941 | 0.25 | 226.93443
0.26 | 24.47514 | 0.26 | 38.63065 | 0.26 | 58.06637 | 0.26 | 86.09518 | 0.26 | 44.17869 | 0.26 | 60.61596 | 0.26 | 91.65086 | 0.26 | 138.92075 | 0.26 | 67.48367 | 0.26 | 88.54305 | 0.26 | 122.94097 | 0.26 | 174.16975 | 0.26 | 96.93316 | 0.26 | 122.21712 | 0.26 | 169.60817 | 0.26 | 228.81114
0.27 | 22.09209 | 0.27 | 39.98801 | 0.27 | 59.20225 | 0.27 | 84.88343 | 0.27 | 41.99308 | 0.27 | 59.38138 | 0.27 | 90.9482 | 0.27 | 139.02502 | 0.27 | 66.76993 | 0.27 | 89.37992 | 0.27 | 123.52009 | 0.27 | 173.71577 | 0.27 | 96.90126 | 0.27 | 122.35982 | 0.27 | 171.62949 | 0.27 | 229.93883
0.28 | 22.01589 | 0.28 | 39.09212 | 0.28 | 58.12853 | 0.28 | 86.2302 | 0.28 | 43.14366 | 0.28 | 58.86679 | 0.28 | 90.32618 | 0.28 | 136.68301 | 0.28 | 67.08365 | 0.28 | 88.63244 | 0.28 | 124.45681 | 0.28 | 174.97694 | 0.28 | 97.11945 | 0.28 | 122.83218 | 0.28 | 172.59317 | 0.28 | 229.1628
0.29 | 24.05173 | 0.29 | 39.91872 | 0.29 | 57.63129 | 0.29 | 85.7981 | 0.29 | 41.05979 | 0.29 | 58.08767 | 0.29 | 89.41138 | 0.29 | 138.5062 | 0.29 | 66.95889 | 0.29 | 88.48759 | 0.29 | 123.94755 | 0.29 | 175.08253 | 0.29 | 99.72137 | 0.29 | 124.21434 | 0.29 | 173.29782 | 0.29 | 230.38005
0.3 | 23.20207 | 0.3 | 39.35617 | 0.3 | 57.06801 | 0.3 | 86.10305 | 0.3 | 42.56526 | 0.3 | 58.42352 | 0.3 | 89.49182 | 0.3 | 136.35141 | 0.3 | 67.77404 | 0.3 | 88.70136 | 0.3 | 124.30924 | 0.3 | 175.16974 | 0.3 | 99.74304 | 0.3 | 124.85906 | 0.3 | 173.27762 | 0.3 | 232.64354
0.31 | 20.46776 | 0.31 | 39.19237 | 0.31 | 57.39665 | 0.31 | 82.42786 | 0.31 | 40.39876 | 0.31 | 58.40791 | 0.31 | 88.52728 | 0.31 | 137.08301 | 0.31 | 67.47994 | 0.31 | 87.35242 | 0.31 | 124.32458 | 0.31 | 175.4561 | 0.31 | 97.51235 | 0.31 | 124.42201 | 0.31 | 174.4025 | 0.31 | 231.88652
0.32 | 23.46933 | 0.32 | 37.80043 | 0.32 | 56.66821 | 0.32 | 84.20834 | 0.32 | 40.48082 | 0.32 | 58.21667 | 0.32 | 88.81779 | 0.32 | 135.98721 | 0.32 | 66.85825 | 0.32 | 88.14124 | 0.32 | 124.14809 | 0.32 | 175.72011 | 0.32 | 99.16875 | 0.32 | 124.21491 | 0.32 | 174.46646 | 0.32 | 232.16679
0.33 | 23.13679 | 0.33 | 38.70147 | 0.33 | 58.25724 | 0.33 | 82.79793 | 0.33 | 41.72417 | 0.33 | 57.45018 | 0.33 | 86.97369 | 0.33 | 135.57399 | 0.33 | 67.44142 | 0.33 | 87.89795 | 0.33 | 124.71654 | 0.33 | 175.95566 | 0.33 | 99.5142 | 0.33 | 126.11923 | 0.33 | 175.47801 | 0.33 | 233.58035
0.34 | 22.14688 | 0.34 | 37.99849 | 0.34 | 57.32182 | 0.34 | 85.08118 | 0.34 | 39.82057 | 0.34 | 57.404 | 0.34 | 88.36645 | 0.34 | 135.90633 | 0.34 | 66.78874 | 0.34 | 87.79955 | 0.34 | 123.921 | 0.34 | 175.98862 | 0.34 | 99.43727 | 0.34 | 125.45975 | 0.34 | 174.88602 | 0.34 | 233.13083
0.35 | 20.99269 | 0.35 | 37.48199 | 0.35 | 56.94871 | 0.35 | 82.52372 | 0.35 | 41.21417 | 0.35 | 56.88511 | 0.35 | 86.14728 | 0.35 | 133.56725 | 0.35 | 66.62996 | 0.35 | 87.13214 | 0.35 | 123.51415 | 0.35 | 175.94162 | 0.35 | 100.43116 | 0.35 | 126.22317 | 0.35 | 175.53926 | 0.35 | 234.0625
0.36 | 22.50429 | 0.36 | 38.43965 | 0.36 | 57.79941 | 0.36 | 84.17321 | 0.36 | 41.11286 | 0.36 | 56.38321 | 0.36 | 85.86744 | 0.36 | 133.60161 | 0.36 | 66.61542 | 0.36 | 87.07871 | 0.36 | 123.47987 | 0.36 | 176.15724 | 0.36 | 100.25424 | 0.36 | 126.30503 | 0.36 | 175.07961 | 0.36 | 234.99963
0.37 | 22.10366 | 0.37 | 35.81969 | 0.37 | 57.45747 | 0.37 | 84.26669 | 0.37 | 39.16469 | 0.37 | 56.20021 | 0.37 | 85.24805 | 0.37 | 132.93733 | 0.37 | 65.82272 | 0.37 | 86.18851 | 0.37 | 123.82307 | 0.37 | 175.74478 | 0.37 | 99.20136 | 0.37 | 126.20025 | 0.37 | 176.26109 | 0.37 | 233.71121
0.38 | 21.65474 | 0.38 | 36.88142 | 0.38 | 57.24216 | 0.38 | 83.97985 | 0.38 | 39.23541 | 0.38 | 55.93187 | 0.38 | 85.22343 | 0.38 | 132.58052 | 0.38 | 66.35962 | 0.38 | 85.90936 | 0.38 | 123.48314 | 0.38 | 176.33707 | 0.38 | 100.83353 | 0.38 | 126.72369 | 0.38 | 175.89075 | 0.38 | 233.82191
0.39 | 20.59342 | 0.39 | 37.9314 | 0.39 | 56.85738 | 0.39 | 83.81535 | 0.39 | 39.10772 | 0.39 | 56.00554 | 0.39 | 84.45064 | 0.39 | 131.69287 | 0.39 | 66.41535 | 0.39 | 85.81383 | 0.39 | 123.68797 | 0.39 | 175.82306 | 0.39 | 100.15233 | 0.39 | 127.86853 | 0.39 | 175.79823 | 0.39 | 234.59943
0.4 | 20.17637 | 0.4 | 36.8321 | 0.4 | 55.41839 | 0.4 | 85.12481 | 0.4 | 40.37255 | 0.4 | 56.02781 | 0.4 | 84.45276 | 0.4 | 129.63326 | 0.4 | 66.03487 | 0.4 | 86.11867 | 0.4 | 122.82185 | 0.4 | 175.54512 | 0.4 | 100.74262 | 0.4 | 127.03833 | 0.4 | 175.44499 | 0.4 | 233.72026
0.41 | 21.18181 | 0.41 | 38.13859 | 0.41 | 55.75119 | 0.41 | 82.01855 | 0.41 | 40.2323 | 0.41 | 54.66755 | 0.41 | 83.78458 | 0.41 | 129.50287 | 0.41 | 65.67732 | 0.41 | 85.46264 | 0.41 | 122.74252 | 0.41 | 175.80922 | 0.41 | 99.89661 | 0.41 | 126.54913 | 0.41 | 176.05873 | 0.41 | 234.8362
0.42 | 22.20765 | 0.42 | 37.19713 | 0.42 | 56.41686 | 0.42 | 82.32465 | 0.42 | 38.38167 | 0.42 | 55.18436 | 0.42 | 82.82175 | 0.42 | 129.19064 | 0.42 | 65.91924 | 0.42 | 85.60013 | 0.42 | 122.97956 | 0.42 | 175.0538 | 0.42 | 100.17909 | 0.42 | 126.14021 | 0.42 | 176.91559 | 0.42 | 234.43779
0.43 | 19.73859 | 0.43 | 35.84074 | 0.43 | 56.78079 | 0.43 | 81.94884 | 0.43 | 38.39413 | 0.43 | 54.86169 | 0.43 | 83.7276 | 0.43 | 128.99486 | 0.43 | 65.95598 | 0.43 | 84.68467 | 0.43 | 123.01206 | 0.43 | 174.88486 | 0.43 | 100.32961 | 0.43 | 126.91857 | 0.43 | 176.73526 | 0.43 | 233.40953
0.44 | 20.04153 | 0.44 | 37.57908 | 0.44 | 56.13569 | 0.44 | 81.43917 | 0.44 | 38.48723 | 0.44 | 54.43489 | 0.44 | 82.67527 | 0.44 | 128.60187 | 0.44 | 65.752 | 0.44 | 84.57122 | 0.44 | 122.66362 | 0.44 | 174.74368 | 0.44 | 101.04615 | 0.44 | 126.56162 | 0.44 | 176.45782 | 0.44 | 235.76546
0.45 | 21.28762 | 0.45 | 37.77769 | 0.45 | 55.8084 | 0.45 | 81.60214 | 0.45 | 38.33539 | 0.45 | 54.96085 | 0.45 | 82.29756 | 0.45 | 128.23738 | 0.45 | 65.85526 | 0.45 | 84.79745 | 0.45 | 122.28107 | 0.45 | 174.93732 | 0.45 | 101.30949 | 0.45 | 126.88196 | 0.45 | 177.29636 | 0.45 | 234.45607
0.46 | 19.72121 | 0.46 | 35.60578 | 0.46 | 54.84708 | 0.46 | 81.90551 | 0.46 | 39.72032 | 0.46 | 54.70864 | 0.46 | 83.34501 | 0.46 | 126.82928 | 0.46 | 65.30436 | 0.46 | 84.35587 | 0.46 | 121.62798 | 0.46 | 175.28496 | 0.46 | 99.59926 | 0.46 | 126.93762 | 0.46 | 176.40738 | 0.46 | 235.28404
0.47 | 20.66435 | 0.47 | 36.84137 | 0.47 | 55.45345 | 0.47 | 81.29014 | 0.47 | 39.59571 | 0.47 | 54.74357 | 0.47 | 82.76641 | 0.47 | 126.35618 | 0.47 | 65.13007 | 0.47 | 85.36448 | 0.47 | 121.71016 | 0.47 | 174.26915 | 0.47 | 100.02838 | 0.47 | 125.2324 | 0.47 | 177.18201 | 0.47 | 234.43285
0.48 | 20.7457 | 0.48 | 36.05397 | 0.48 | 56.48453 | 0.48 | 81.41336 | 0.48 | 39.55849 | 0.48 | 54.40997 | 0.48 | 83.14725 | 0.48 | 126.43776 | 0.48 | 64.41042 | 0.48 | 84.43008 | 0.48 | 122.49641 | 0.48 | 174.00021 | 0.48 | 100.07687 | 0.48 | 127.14343 | 0.48 | 177.80586 | 0.48 | 234.80547
0.49 | 20.65551 | 0.49 | 36.678 | 0.49 | 56.14348 | 0.49 | 81.4249 | 0.49 | 39.48093 | 0.49 | 55.31137 | 0.49 | 82.4522 | 0.49 | 126.60367 | 0.49 | 64.93961 | 0.49 | 83.86543 | 0.49 | 122.42953 | 0.49 | 174.67563 | 0.49 | 99.97381 | 0.49 | 127.19572 | 0.49 | 176.88974 | 0.49 | 234.84377
0.5 | 21.49339 | 0.5 | 38.17902 | 0.5 | 55.10014 | 0.5 | 80.05711 | 0.5 | 39.44899 | 0.5 | 54.2926 | 0.5 | 82.52228 | 0.5 | 125.25587 | 0.5 | 65.4118 | 0.5 | 83.79956 | 0.5 | 121.48107 | 0.5 | 174.50801 | 0.5 | 100.28609 | 0.5 | 127.2847 | 0.5 | 177.15186 | 0.5 | 234.35025
0.51 | 21.23223 | 0.51 | 36.64247 | 0.51 | 54.54935 | 0.51 | 80.75768 | 0.51 | 39.17866 | 0.51 | 53.83229 | 0.51 | 82.52513 | 0.51 | 125.89816 | 0.51 | 64.9012 | 0.51 | 83.86502 | 0.51 | 121.30302 | 0.51 | 174.18753 | 0.51 | 99.7175 | 0.51 | 126.28674 | 0.51 | 176.58316 | 0.51 | 236.42813
0.52 | 20.53424 | 0.52 | 35.95576 | 0.52 | 54.41672 | 0.52 | 81.69814 | 0.52 | 39.10954 | 0.52 | 54.61259 | 0.52 | 82.88764 | 0.52 | 125.97801 | 0.52 | 64.85016 | 0.52 | 83.65651 | 0.52 | 121.86962 | 0.52 | 174.51604 | 0.52 | 100.97421 | 0.52 | 126.97623 | 0.52 | 177.55362 | 0.52 | 234.75008
0.53 | 19.1118 | 0.53 | 36.25565 | 0.53 | 55.88171 | 0.53 | 81.19552 | 0.53 | 37.69831 | 0.53 | 54.40285 | 0.53 | 82.36233 | 0.53 | 124.81505 | 0.53 | 64.86275 | 0.53 | 84.23202 | 0.53 | 121.63754 | 0.53 | 174.948 | 0.53 | 98.71069 | 0.53 | 126.3547 | 0.53 | 176.8618 | 0.53 | 235.5518
0.54 | 20.54666 | 0.54 | 36.40763 | 0.54 | 55.43577 | 0.54 | 80.839 | 0.54 | 37.55518 | 0.54 | 54.15289 | 0.54 | 82.46481 | 0.54 | 125.48502 | 0.54 | 64.85581 | 0.54 | 83.44546 | 0.54 | 122.10503 | 0.54 | 175.1646 | 0.54 | 100.54802 | 0.54 | 126.74195 | 0.54 | 177.89645 | 0.54 | 234.81927
0.55 | 19.97461 | 0.55 | 37.98793 | 0.55 | 54.62212 | 0.55 | 81.35058 | 0.55 | 37.44237 | 0.55 | 54.58164 | 0.55 | 83.06933 | 0.55 | 125.78653 | 0.55 | 64.77258 | 0.55 | 83.78139 | 0.55 | 121.80898 | 0.55 | 174.76083 | 0.55 | 100.17724 | 0.55 | 126.20523 | 0.55 | 177.05389 | 0.55 | 235.61128
0.56 | 18.7048 | 0.56 | 35.81496 | 0.56 | 54.29178 | 0.56 | 80.55292 | 0.56 | 38.80809 | 0.56 | 54.8476 | 0.56 | 82.14696 | 0.56 | 125.6991 | 0.56 | 64.411 | 0.56 | 83.82806 | 0.56 | 122.40096 | 0.56 | 175.14601 | 0.56 | 100.64137 | 0.56 | 127.59743 | 0.56 | 176.97304 | 0.56 | 235.16339
0.57 | 20.29196 | 0.57 | 37.27284 | 0.57 | 54.82986 | 0.57 | 80.74178 | 0.57 | 37.29342 | 0.57 | 54.67095 | 0.57 | 82.85895 | 0.57 | 125.49982 | 0.57 | 64.98807 | 0.57 | 83.97193 | 0.57 | 122.20806 | 0.57 | 175.00438 | 0.57 | 99.70339 | 0.57 | 127.26855 | 0.57 | 177.28885 | 0.57 | 235.90488
0.58 | 20.38535 | 0.58 | 35.71912 | 0.58 | 54.27629 | 0.58 | 81.9003 | 0.58 | 37.21321 | 0.58 | 54.1998 | 0.58 | 83.61169 | 0.58 | 126.32953 | 0.58 | 64.64334 | 0.58 | 84.25932 | 0.58 | 122.10216 | 0.58 | 175.47783 | 0.58 | 100.6916 | 0.58 | 126.50089 | 0.58 | 178.91344 | 0.58 | 236.12383
0.59 | 19.40393 | 0.59 | 37.11169 | 0.59 | 55.63192 | 0.59 | 82.78365 | 0.59 | 37.49052 | 0.59 | 53.924 | 0.59 | 83.25552 | 0.59 | 126.77784 | 0.59 | 64.96054 | 0.59 | 84.98972 | 0.59 | 122.33127 | 0.59 | 176.16823 | 0.59 | 100.10132 | 0.59 | 126.94395 | 0.59 | 178.6434 | 0.59 | 236.08498
0.6 | 20.95695 | 0.6 | 36.32157 | 0.6 | 55.01017 | 0.6 | 82.18128 | 0.6 | 38.70503 | 0.6 | 54.91273 | 0.6 | 83.2 | 0.6 | 126.18183 | 0.6 | 64.07307 | 0.6 | 84.5245 | 0.6 | 122.2972 | 0.6 | 176.78267 | 0.6 | 100.82616 | 0.6 | 126.81087 | 0.6 | 179.05821 | 0.6 | 236.83986
0.61 | 21.13233 | 0.61 | 36.79972 | 0.61 | 56.42202 | 0.61 | 81.5348 | 0.61 | 38.61195 | 0.61 | 53.62145 | 0.61 | 84.72646 | 0.61 | 126.76292 | 0.61 | 66.09096 | 0.61 | 84.2047 | 0.61 | 122.44957 | 0.61 | 176.86508 | 0.61 | 100.27625 | 0.61 | 127.43645 | 0.61 | 179.11487 | 0.61 | 237.47438
0.62 | 21.76147 | 0.62 | 37.08219 | 0.62 | 54.72619 | 0.62 | 82.15779 | 0.62 | 38.72951 | 0.62 | 56.01683 | 0.62 | 84.31673 | 0.62 | 127.20515 | 0.62 | 64.8483 | 0.62 | 84.9136 | 0.62 | 122.99242 | 0.62 | 176.72665 | 0.62 | 101.8653 | 0.62 | 127.31248 | 0.62 | 179.70409 | 0.62 | 238.22878
0.63 | 20.45822 | 0.63 | 36.22677 | 0.63 | 55.72137 | 0.63 | 81.46363 | 0.63 | 37.12658 | 0.63 | 55.45978 | 0.63 | 84.7684 | 0.63 | 126.91868 | 0.63 | 66.11918 | 0.63 | 84.57976 | 0.63 | 122.67059 | 0.63 | 177.95941 | 0.63 | 101.55442 | 0.63 | 127.67856 | 0.63 | 179.53059 | 0.63 | 237.67384
0.64 | 20.11933 | 0.64 | 36.83824 | 0.64 | 54.79564 | 0.64 | 83.48062 | 0.64 | 37.51567 | 0.64 | 55.8004 | 0.64 | 84.53614 | 0.64 | 127.97518 | 0.64 | 65.11651 | 0.64 | 85.34999 | 0.64 | 123.0252 | 0.64 | 178.00557 | 0.64 | 101.08573 | 0.64 | 127.88508 | 0.64 | 180.43491 | 0.64 | 238.96869
0.65 | 20.97197 | 0.65 | 36.16985 | 0.65 | 56.48055 | 0.65 | 81.71719 | 0.65 | 38.46928 | 0.65 | 55.8646 | 0.65 | 85.55787 | 0.65 | 129.37756 | 0.65 | 65.83415 | 0.65 | 85.29462 | 0.65 | 123.87438 | 0.65 | 178.64941 | 0.65 | 101.06161 | 0.65 | 127.14748 | 0.65 | 181.07689 | 0.65 | 238.7187
0.66 | 21.80636 | 0.66 | 37.01671 | 0.66 | 56.42053 | 0.66 | 84.1377 | 0.66 | 38.45973 | 0.66 | 55.69233 | 0.66 | 85.92233 | 0.66 | 130.03073 | 0.66 | 66.0437 | 0.66 | 85.76098 | 0.66 | 124.2708 | 0.66 | 179.10744 | 0.66 | 101.90556 | 0.66 | 128.01016 | 0.66 | 181.84084 | 0.66 | 240.10054
0.67 | 20.90882 | 0.67 | 37.24542 | 0.67 | 56.88431 | 0.67 | 84.10158 | 0.67 | 36.99553 | 0.67 | 55.47209 | 0.67 | 85.85033 | 0.67 | 129.58563 | 0.67 | 65.92281 | 0.67 | 86.07665 | 0.67 | 124.46373 | 0.67 | 179.81885 | 0.67 | 101.27371 | 0.67 | 129.16974 | 0.67 | 181.06659 | 0.67 | 239.79427
0.68 | 22.03684 | 0.68 | 37.77367 | 0.68 | 56.70869 | 0.68 | 84.63248 | 0.68 | 37.44221 | 0.68 | 56.45356 | 0.68 | 86.96708 | 0.68 | 129.76389 | 0.68 | 66.569 | 0.68 | 86.21489 | 0.68 | 125.11279 | 0.68 | 180.68991 | 0.68 | 102.51429 | 0.68 | 128.72285 | 0.68 | 181.93788 | 0.68 | 240.91954
0.69 | 22.19233 | 0.69 | 37.26774 | 0.69 | 57.35769 | 0.69 | 84.26284 | 0.69 | 37.12775 | 0.69 | 56.63771 | 0.69 | 87.1371 | 0.69 | 131.16643 | 0.69 | 66.24605 | 0.69 | 86.45676 | 0.69 | 125.24851 | 0.69 | 181.39079 | 0.69 | 101.83434 | 0.69 | 128.59082 | 0.69 | 181.86555 | 0.69 | 242.03526
0.7 | 22.12447 | 0.7 | 38.12793 | 0.7 | 57.51012 | 0.7 | 84.92178 | 0.7 | 38.37559 | 0.7 | 56.26974 | 0.7 | 87.89167 | 0.7 | 131.72617 | 0.7 | 67.8706 | 0.7 | 86.96383 | 0.7 | 125.47536 | 0.7 | 181.83232 | 0.7 | 103.05235 | 0.7 | 129.15425 | 0.7 | 183.20776 | 0.7 | 243.07913
0.71 | 22.52681 | 0.71 | 38.72594 | 0.71 | 57.16312 | 0.71 | 85.14777 | 0.71 | 37.49358 | 0.71 | 57.15049 | 0.71 | 87.48414 | 0.71 | 131.08078 | 0.71 | 67.28838 | 0.71 | 87.40949 | 0.71 | 125.89826 | 0.71 | 182.63716 | 0.71 | 101.6945 | 0.71 | 129.40385 | 0.71 | 182.74841 | 0.71 | 242.72842
0.72 | 21.48876 | 0.72 | 39.01134 | 0.72 | 58.10671 | 0.72 | 85.94176 | 0.72 | 37.1848 | 0.72 | 57.75759 | 0.72 | 89.06061 | 0.72 | 132.63724 | 0.72 | 67.65878 | 0.72 | 87.95915 | 0.72 | 127.01869 | 0.72 | 183.52467 | 0.72 | 103.3793 | 0.72 | 130.15074 | 0.72 | 184.38815 | 0.72 | 244.08487
0.73 | 21.43095 | 0.73 | 38.65459 | 0.73 | 58.09547 | 0.73 | 86.81175 | 0.73 | 38.61429 | 0.73 | 57.65834 | 0.73 | 89.6395 | 0.73 | 134.21948 | 0.73 | 67.74191 | 0.73 | 88.44078 | 0.73 | 127.38747 | 0.73 | 184.73625 | 0.73 | 103.55142 | 0.73 | 129.72461 | 0.73 | 183.91335 | 0.73 | 244.31963
0.74 | 21.9673 | 0.74 | 38.82249 | 0.74 | 58.23871 | 0.74 | 85.51243 | 0.74 | 38.69736 | 0.74 | 58.32601 | 0.74 | 89.51144 | 0.74 | 133.48218 | 0.74 | 68.69008 | 0.74 | 88.94064 | 0.74 | 128.29532 | 0.74 | 185.9507 | 0.74 | 104.86395 | 0.74 | 130.41556 | 0.74 | 185.58012 | 0.74 | 245.24963
0.75 | 21.94852 | 0.75 | 39.66135 | 0.75 | 58.92489 | 0.75 | 87.02209 | 0.75 | 37.4433 | 0.75 | 58.77103 | 0.75 | 89.73646 | 0.75 | 134.86748 | 0.75 | 68.44885 | 0.75 | 89.33609 | 0.75 | 128.3432 | 0.75 | 186.88519 | 0.75 | 104.79397 | 0.75 | 131.53262 | 0.75 | 184.34851 | 0.75 | 246.14606
0.76 | 21.66509 | 0.76 | 39.34098 | 0.76 | 59.71952 | 0.76 | 87.08534 | 0.76 | 38.03013 | 0.76 | 59.39037 | 0.76 | 91.54496 | 0.76 | 135.45117 | 0.76 | 70.166 | 0.76 | 89.86785 | 0.76 | 129.57433 | 0.76 | 187.49197 | 0.76 | 104.75613 | 0.76 | 132.26326 | 0.76 | 186.71933 | 0.76 | 246.85843
0.77 | 21.68415 | 0.77 | 39.26651 | 0.77 | 59.88379 | 0.77 | 86.80017 | 0.77 | 38.99533 | 0.77 | 59.99737 | 0.77 | 91.69597 | 0.77 | 136.51965 | 0.77 | 70.04491 | 0.77 | 90.68435 | 0.77 | 130.17502 | 0.77 | 188.70578 | 0.77 | 105.83025 | 0.77 | 131.30629 | 0.77 | 187.4381 | 0.77 | 248.42258
0.78 | 22.62831 | 0.78 | 40.32455 | 0.78 | 61.10976 | 0.78 | 89.20725 | 0.78 | 39.50475 | 0.78 | 60.46661 | 0.78 | 92.42134 | 0.78 | 137.52919 | 0.78 | 70.56524 | 0.78 | 91.45921 | 0.78 | 131.47879 | 0.78 | 189.70758 | 0.78 | 105.51477 | 0.78 | 132.56691 | 0.78 | 188.82913 | 0.78 | 248.90605
0.79 | 23.62993 | 0.79 | 39.76745 | 0.79 | 61.35206 | 0.79 | 88.96432 | 0.79 | 39.49755 | 0.79 | 61.02281 | 0.79 | 93.08868 | 0.79 | 138.78896 | 0.79 | 70.61301 | 0.79 | 92.0135 | 0.79 | 132.54915 | 0.79 | 190.94019 | 0.79 | 107.0628 | 0.79 | 132.87949 | 0.79 | 189.07899 | 0.79 | 250.46239
0.8 | 23.57092 | 0.8 | 40.56087 | 0.8 | 61.86346 | 0.8 | 89.3788 | 0.8 | 38.82169 | 0.8 | 61.06867 | 0.8 | 93.7679 | 0.8 | 140.31187 | 0.8 | 71.176 | 0.8 | 92.98656 | 0.8 | 132.68929 | 0.8 | 192.19138 | 0.8 | 106.75252 | 0.8 | 133.59538 | 0.8 | 189.6273 | 0.8 | 251.71165
0.81 | 22.73362 | 0.81 | 40.67299 | 0.81 | 61.57385 | 0.81 | 90.37086 | 0.81 | 39.21926 | 0.81 | 62.4861 | 0.81 | 95.55207 | 0.81 | 141.79474 | 0.81 | 72.87955 | 0.81 | 93.36768 | 0.81 | 132.05884 | 0.81 | 193.29253 | 0.81 | 107.96112 | 0.81 | 134.57104 | 0.81 | 190.99077 | 0.81 | 253.40804
0.82 | 23.71306 | 0.82 | 41.36592 | 0.82 | 61.9328 | 0.82 | 91.39785 | 0.82 | 39.44378 | 0.82 | 62.15149 | 0.82 | 96.41937 | 0.82 | 141.26012 | 0.82 | 72.75426 | 0.82 | 94.8698 | 0.82 | 133.07727 | 0.82 | 195.23059 | 0.82 | 109.71423 | 0.82 | 134.65677 | 0.82 | 190.99841 | 0.82 | 253.02583
0.83 | 23.74185 | 0.83 | 41.19646 | 0.83 | 63.19415 | 0.83 | 92.21941 | 0.83 | 40.06745 | 0.83 | 63.13381 | 0.83 | 96.97202 | 0.83 | 143.68095 | 0.83 | 73.20454 | 0.83 | 95.2497 | 0.83 | 134.86931 | 0.83 | 196.52844 | 0.83 | 110.91435 | 0.83 | 136.00793 | 0.83 | 192.99942 | 0.83 | 255.27205
0.84 | 24.54264 | 0.84 | 43.07686 | 0.84 | 63.7811 | 0.84 | 92.92051 | 0.84 | 40.25741 | 0.84 | 64.18927 | 0.84 | 98.29718 | 0.84 | 143.09715 | 0.84 | 73.91947 | 0.84 | 96.56574 | 0.84 | 135.90309 | 0.84 | 198.39767 | 0.84 | 110.06164 | 0.84 | 135.9325 | 0.84 | 192.85152 | 0.84 | 255.57869
0.85 | 24.14692 | 0.85 | 43.18143 | 0.85 | 63.44656 | 0.85 | 92.65245 | 0.85 | 40.8915 | 0.85 | 64.8178 | 0.85 | 98.47569 | 0.85 | 145.97986 | 0.85 | 74.39741 | 0.85 | 96.93961 | 0.85 | 137.13013 | 0.85 | 199.6761 | 0.85 | 110.53181 | 0.85 | 136.25322 | 0.85 | 194.55934 | 0.85 | 257.53574
0.86 | 25.63529 | 0.86 | 43.0312 | 0.86 | 65.29923 | 0.86 | 94.44856 | 0.86 | 42.50242 | 0.86 | 65.59177 | 0.86 | 100.26527 | 0.86 | 147.14684 | 0.86 | 75.11063 | 0.86 | 98.98317 | 0.86 | 136.31305 | 0.86 | 201.28824 | 0.86 | 111.98517 | 0.86 | 137.11723 | 0.86 | 196.05571 | 0.86 | 258.5426
0.87 | 25.61987 | 0.87 | 44.33432 | 0.87 | 66.20386 | 0.87 | 94.82919 | 0.87 | 42.79613 | 0.87 | 65.93266 | 0.87 | 100.33431 | 0.87 | 148.16687 | 0.87 | 76.04172 | 0.87 | 99.75886 | 0.87 | 138.98279 | 0.87 | 202.4245 | 0.87 | 111.87905 | 0.87 | 139.11008 | 0.87 | 197.27898 | 0.87 | 259.89801
0.88 | 25.61725 | 0.88 | 44.13811 | 0.88 | 66.4266 | 0.88 | 96.50764 | 0.88 | 42.38794 | 0.88 | 66.77338 | 0.88 | 102.81622 | 0.88 | 149.27518 | 0.88 | 76.16253 | 0.88 | 99.60988 | 0.88 | 138.42494 | 0.88 | 205.24368 | 0.88 | 113.10824 | 0.88 | 140.23364 | 0.88 | 198.02187 | 0.88 | 261.88538
0.89 | 25.65773 | 0.89 | 44.79218 | 0.89 | 66.13852 | 0.89 | 97.37079 | 0.89 | 44.03212 | 0.89 | 67.57362 | 0.89 | 103.68102 | 0.89 | 150.60974 | 0.89 | 77.27388 | 0.89 | 102.68784 | 0.89 | 140.073 | 0.89 | 206.8091 | 0.89 | 114.05006 | 0.89 | 139.86812 | 0.89 | 198.88107 | 0.89 | 262.67078
0.9 | 26.17426 | 0.9 | 45.15835 | 0.9 | 67.63449 | 0.9 | 98.23687 | 0.9 | 43.60019 | 0.9 | 68.70044 | 0.9 | 105.58739 | 0.9 | 153.55621 | 0.9 | 78.25925 | 0.9 | 101.88142 | 0.9 | 141.70557 | 0.9 | 209.04767 | 0.9 | 114.1382 | 0.9 | 141.15575 | 0.9 | 200.92873 | 0.9 | 266.03918
0.91 | 25.88415 | 0.91 | 45.31675 | 0.91 | 68.06123 | 0.91 | 99.87978 | 0.91 | 45.28705 | 0.91 | 69.47657 | 0.91 | 106.75961 | 0.91 | 154.61504 | 0.91 | 79.0301 | 0.91 | 103.34826 | 0.91 | 140.91234 | 0.91 | 209.30319 | 0.91 | 116.03132 | 0.91 | 141.52165 | 0.91 | 200.96974 | 0.91 | 266.10983
0.92 | 26.73326 | 0.92 | 45.10251 | 0.92 | 70.13666 | 0.92 | 99.91206 | 0.92 | 45.04352 | 0.92 | 70.66506 | 0.92 | 108.30235 | 0.92 | 154.90935 | 0.92 | 80.70342 | 0.92 | 104.21623 | 0.92 | 144.71957 | 0.92 | 211.15837 | 0.92 | 116.11338 | 0.92 | 142.41762 | 0.92 | 202.94221 | 0.92 | 268.69031
0.93 | 27.70007 | 0.93 | 46.24764 | 0.93 | 70.83553 | 0.93 | 101.20289 | 0.93 | 45.91258 | 0.93 | 71.19698 | 0.93 | 109.86324 | 0.93 | 156.77701 | 0.93 | 79.99797 | 0.93 | 105.76627 | 0.93 | 144.28537 | 0.93 | 213.25029 | 0.93 | 116.54639 | 0.93 | 143.87199 | 0.93 | 204.11584 | 0.93 | 269.68604
0.94 | 27.08137 | 0.94 | 46.82336 | 0.94 | 71.7764 | 0.94 | 102.20845 | 0.94 | 47.24022 | 0.94 | 72.75526 | 0.94 | 111.90273 | 0.94 | 158.29221 | 0.94 | 81.04038 | 0.94 | 106.82256 | 0.94 | 145.38469 | 0.94 | 215.72141 | 0.94 | 118.55845 | 0.94 | 143.99135 | 0.94 | 205.04762 | 0.94 | 271.29071
0.95 | 27.99817 | 0.95 | 47.83839 | 0.95 | 71.737 | 0.95 | 103.69482 | 0.95 | 47.43703 | 0.95 | 73.82597 | 0.95 | 113.20452 | 0.95 | 159.99875 | 0.95 | 81.90559 | 0.95 | 108.67178 | 0.95 | 147.82991 | 0.95 | 218.41327 | 0.95 | 120.19161 | 0.95 | 145.57153 | 0.95 | 207.42592 | 0.95 | 273.49106
0.96 | 28.57256 | 0.96 | 48.53772 | 0.96 | 73.39489 | 0.96 | 105.39067 | 0.96 | 48.42664 | 0.96 | 74.24631 | 0.96 | 115.16896 | 0.96 | 161.38353 | 0.96 | 82.84064 | 0.96 | 110.9061 | 0.96 | 147.14726 | 0.96 | 220.56129 | 0.96 | 121.92716 | 0.96 | 146.03818 | 0.96 | 207.92982 | 0.96 | 273.9295
0.97 | 29.47289 | 0.97 | 49.54207 | 0.97 | 74.62956 | 0.97 | 107.72503 | 0.97 | 49.41837 | 0.97 | 76.02394 | 0.97 | 117.16594 | 0.97 | 162.69434 | 0.97 | 85.05527 | 0.97 | 110.13517 | 0.97 | 151.13535 | 0.97 | 223.34892 | 0.97 | 121.5231 | 0.97 | 148.39589 | 0.97 | 209.70319 | 0.97 | 276.55438
0.98 | 30.31721 | 0.98 | 50.60589 | 0.98 | 74.60078 | 0.98 | 108.08282 | 0.98 | 50.09306 | 0.98 | 77.08304 | 0.98 | 118.63338 | 0.98 | 165.09506 | 0.98 | 84.17341 | 0.98 | 111.84863 | 0.98 | 150.66998 | 0.98 | 224.04878 | 0.98 | 122.19671 | 0.98 | 149.95052 | 0.98 | 211.19415 | 0.98 | 275.99744
0.99 | 29.98861 | 0.99 | 49.71869 | 0.99 | 76.87483 | 0.99 | 109.01907 | 0.99 | 52.22945 | 0.99 | 78.03657 | 0.99 | 119.75117 | 0.99 | 166.99609 | 0.99 | 85.28625 | 0.99 | 112.77535 | 0.99 | 153.06624 | 0.99 | 226.64423 | 0.99 | 123.92793 | 0.99 | 149.72342 | 0.99 | 212.93919 | 0.99 | 275.37891
1 | 30.93582 | 1 | 51.03095 | 1 | 77.62318 | 1 | 111.01937 | 1 | 52.84887 | 1 | 79.91187 | 1 | 122.90166 | 1 | 167.94247 | 1 | 85.92136 | 1 | 114.99355 | 1 | 152.18704 | 1 | 229.24025 | 1 | 123.8142 | 1 | 150.29106 | 1 | 214.47653 | 1 | 273.54944