## Sheet1
strain1 | stress1 | strain2 | stress2 | strain3 | stress3 | strain4 | stress4 | strain5 | stress5 | strain6 | stress6 | strain7 | stress7 | strain8 | stress8 | strain9 | stress9 | strain10 | stress10 | strain11 | stress11 | strain12 | stress12 | strain13 | stress13 | strain14 | stress14 | strain15 | stress15 | strain16 | stress16
0.1 | 223.112 | 0.1 | 235.0848 | 0.1 | 245.7316 | 0.1 | 251.6492 | 0.1 | 193.8706 | 0.1 | 204.3874 | 0.1 | 217.1811 | 0.1 | 223.3031 | 0.1 | 171.0404 | 0.1 | 185.6608 | 0.1 | 178.0232 | 0.1 | 202.0273 | 0.1 | 138.47 | 0.1 | 144.8099 | 0.1 | 157.1602 | 0.1 | 166.144
0.1090909 | 231.6956 | 0.1090909 | 234.5874 | 0.1090909 | 240.9537 | 0.1090909 | 257.2797 | 0.1090909 | 189.5376 | 0.1090909 | 211.5966 | 0.1090909 | 205.7966 | 0.1090909 | 214.8393 | 0.1090909 | 161.4262 | 0.1090909 | 170.1935 | 0.1090909 | 184.9491 | 0.1090909 | 203.6635 | 0.1090909 | 131.5653 | 0.1090909 | 141.7989 | 0.1090909 | 159.9128 | 0.1090909 | 164.3788
0.1181818 | 223.5572 | 0.1181818 | 219.773 | 0.1181818 | 251.3303 | 0.1181818 | 253.6283 | 0.1181818 | 191.5953 | 0.1181818 | 190.3214 | 0.1181818 | 211.5259 | 0.1181818 | 217.2543 | 0.1181818 | 165.3807 | 0.1181818 | 165.4352 | 0.1181818 | 178.4588 | 0.1181818 | 197.2102 | 0.1181818 | 134.3872 | 0.1181818 | 144.3782 | 0.1181818 | 153.31 | 0.1181818 | 166.5648
0.1272727 | 225.6 | 0.1272727 | 223.9614 | 0.1272727 | 241.3538 | 0.1272727 | 246.5599 | 0.1272727 | 194.9439 | 0.1272727 | 200.246 | 0.1272727 | 210.4326 | 0.1272727 | 222.3605 | 0.1272727 | 165.3777 | 0.1272727 | 188.6412 | 0.1272727 | 181.8759 | 0.1272727 | 191.4406 | 0.1272727 | 138.1437 | 0.1272727 | 144.7618 | 0.1272727 | 156.7469 | 0.1272727 | 160.487
0.1363636 | 219.9241 | 0.1363636 | 220.5609 | 0.1363636 | 248.6428 | 0.1363636 | 244.2097 | 0.1363636 | 195.8808 | 0.1363636 | 192.5445 | 0.1363636 | 211.6019 | 0.1363636 | 218.7941 | 0.1363636 | 160.7437 | 0.1363636 | 170.1343 | 0.1363636 | 178.2377 | 0.1363636 | 184.5555 | 0.1363636 | 138.4642 | 0.1363636 | 140.9761 | 0.1363636 | 160.2672 | 0.1363636 | 167.098
0.1454545 | 225.2108 | 0.1454545 | 231.4267 | 0.1454545 | 238.0727 | 0.1454545 | 249.2549 | 0.1454545 | 189.5333 | 0.1454545 | 202.121 | 0.1454545 | 213.8408 | 0.1454545 | 220.0031 | 0.1454545 | 163.6902 | 0.1454545 | 171.2214 | 0.1454545 | 180.8437 | 0.1454545 | 191.7117 | 0.1454545 | 130.4849 | 0.1454545 | 137.515 | 0.1454545 | 141.559 | 0.1454545 | 163.4349
0.1545455 | 215.8885 | 0.1545455 | 227.5684 | 0.1545455 | 242.6991 | 0.1545455 | 249.4462 | 0.1545455 | 195.3182 | 0.1545455 | 196.3026 | 0.1545455 | 213.509 | 0.1545455 | 214.3413 | 0.1545455 | 169.0521 | 0.1545455 | 169.1701 | 0.1545455 | 185.1321 | 0.1545455 | 183.2326 | 0.1545455 | 135.5113 | 0.1545455 | 140.2395 | 0.1545455 | 150.8472 | 0.1545455 | 155.8684
0.1636364 | 222.4478 | 0.1636364 | 234.2926 | 0.1636364 | 233.5046 | 0.1636364 | 243.3443 | 0.1636364 | 181.2722 | 0.1636364 | 206.8648 | 0.1636364 | 212.0582 | 0.1636364 | 215.6821 | 0.1636364 | 167.4833 | 0.1636364 | 169.3514 | 0.1636364 | 177.0778 | 0.1636364 | 187.436 | 0.1636364 | 122.199 | 0.1636364 | 135.3354 | 0.1636364 | 160.922 | 0.1636364 | 164.6154
0.1727273 | 212.8877 | 0.1727273 | 221.2985 | 0.1727273 | 238.0717 | 0.1727273 | 249.6524 | 0.1727273 | 188.4114 | 0.1727273 | 197.791 | 0.1727273 | 215.7597 | 0.1727273 | 211.7697 | 0.1727273 | 162.1342 | 0.1727273 | 171.8295 | 0.1727273 | 172.7789 | 0.1727273 | 193.1223 | 0.1727273 | 130.7324 | 0.1727273 | 142.2905 | 0.1727273 | 153.2386 | 0.1727273 | 161.1235
0.1818182 | 208.0285 | 0.1818182 | 232.787 | 0.1818182 | 242.0648 | 0.1818182 | 245.8766 | 0.1818182 | 184.2189 | 0.1818182 | 199.2088 | 0.1818182 | 207.8296 | 0.1818182 | 228.2077 | 0.1818182 | 155.9881 | 0.1818182 | 161.7655 | 0.1818182 | 172.4503 | 0.1818182 | 189.1974 | 0.1818182 | 130.8164 | 0.1818182 | 141.8236 | 0.1818182 | 154.273 | 0.1818182 | 156.3061
0.1909091 | 229.2622 | 0.1909091 | 225.7027 | 0.1909091 | 234.2827 | 0.1909091 | 243.8863 | 0.1909091 | 186.7412 | 0.1909091 | 197.104 | 0.1909091 | 207.7887 | 0.1909091 | 217.4897 | 0.1909091 | 156.6168 | 0.1909091 | 167.1112 | 0.1909091 | 168.6676 | 0.1909091 | 190.7942 | 0.1909091 | 137.8403 | 0.1909091 | 134.156 | 0.1909091 | 145.6843 | 0.1909091 | 159.5869
0.2 | 212.808 | 0.2 | 238.2745 | 0.2 | 243.2922 | 0.2 | 245.4673 | 0.2 | 182.2299 | 0.2 | 202.6714 | 0.2 | 207.5876 | 0.2 | 213.9006 | 0.2 | 155.2408 | 0.2 | 168.9945 | 0.2 | 176.6938 | 0.2 | 183.3557 | 0.2 | 123.7958 | 0.2 | 144.3803 | 0.2 | 147.9047 | 0.2 | 159.1552
0.2090909 | 211.8165 | 0.2090909 | 220.9497 | 0.2090909 | 232.2495 | 0.2090909 | 243.1722 | 0.2090909 | 192.2622 | 0.2090909 | 196.135 | 0.2090909 | 208.005 | 0.2090909 | 219.8275 | 0.2090909 | 159.345 | 0.2090909 | 173.9207 | 0.2090909 | 188.9014 | 0.2090909 | 191.0432 | 0.2090909 | 135.4857 | 0.2090909 | 143.2893 | 0.2090909 | 148.9437 | 0.2090909 | 164.8613
0.2181818 | 210.0657 | 0.2181818 | 227.3482 | 0.2181818 | 231.7446 | 0.2181818 | 235.2214 | 0.2181818 | 193.2713 | 0.2181818 | 199.1776 | 0.2181818 | 211.1227 | 0.2181818 | 211.9051 | 0.2181818 | 154.3327 | 0.2181818 | 167.622 | 0.2181818 | 179.3665 | 0.2181818 | 181.8966 | 0.2181818 | 126.0573 | 0.2181818 | 140.3919 | 0.2181818 | 146.2228 | 0.2181818 | 168.3762
0.2272727 | 206.2539 | 0.2272727 | 230.5251 | 0.2272727 | 235.231 | 0.2272727 | 242.2652 | 0.2272727 | 181.6412 | 0.2272727 | 197.9305 | 0.2272727 | 205.7418 | 0.2272727 | 216.6692 | 0.2272727 | 155.2554 | 0.2272727 | 166.1837 | 0.2272727 | 175.8735 | 0.2272727 | 177.1652 | 0.2272727 | 128.2391 | 0.2272727 | 138.2611 | 0.2272727 | 149.7345 | 0.2272727 | 161.354
0.2363636 | 212.4467 | 0.2363636 | 216.9123 | 0.2363636 | 225.0882 | 0.2363636 | 232.8013 | 0.2363636 | 182.3491 | 0.2363636 | 199.8824 | 0.2363636 | 207.2891 | 0.2363636 | 219.2447 | 0.2363636 | 155.465 | 0.2363636 | 167.5167 | 0.2363636 | 183.1575 | 0.2363636 | 183.5033 | 0.2363636 | 134.0623 | 0.2363636 | 143.1378 | 0.2363636 | 142.7332 | 0.2363636 | 161.4339
0.2454545 | 216.8802 | 0.2454545 | 226.3391 | 0.2454545 | 232.3538 | 0.2454545 | 243.2808 | 0.2454545 | 193.952 | 0.2454545 | 191.6812 | 0.2454545 | 207.303 | 0.2454545 | 212.6935 | 0.2454545 | 161.6769 | 0.2454545 | 171.8861 | 0.2454545 | 181.6624 | 0.2454545 | 187.5005 | 0.2454545 | 124.9459 | 0.2454545 | 131.7702 | 0.2454545 | 146.8139 | 0.2454545 | 157.3455
0.2545455 | 214.0838 | 0.2545455 | 216.3184 | 0.2545455 | 235.9082 | 0.2545455 | 240.3525 | 0.2545455 | 180.1668 | 0.2545455 | 182.2067 | 0.2545455 | 210.3826 | 0.2545455 | 220.5276 | 0.2545455 | 162.7407 | 0.2545455 | 162.6857 | 0.2545455 | 175.6807 | 0.2545455 | 179.7622 | 0.2545455 | 125.3802 | 0.2545455 | 137.5694 | 0.2545455 | 150.5788 | 0.2545455 | 160.1257
0.2636364 | 219.7764 | 0.2636364 | 217.9407 | 0.2636364 | 235.7715 | 0.2636364 | 233.4319 | 0.2636364 | 182.0945 | 0.2636364 | 193.4449 | 0.2636364 | 200.7773 | 0.2636364 | 215.969 | 0.2636364 | 159.872 | 0.2636364 | 162.018 | 0.2636364 | 181.4741 | 0.2636364 | 184.1634 | 0.2636364 | 128.0186 | 0.2636364 | 130.4062 | 0.2636364 | 136.4873 | 0.2636364 | 153.6489
0.2727273 | 209.4418 | 0.2727273 | 223.4469 | 0.2727273 | 223.4091 | 0.2727273 | 244.0901 | 0.2727273 | 187.0027 | 0.2727273 | 185.4043 | 0.2727273 | 211.0378 | 0.2727273 | 220.476 | 0.2727273 | 153.6004 | 0.2727273 | 172.1091 | 0.2727273 | 174.1259 | 0.2727273 | 181.068 | 0.2727273 | 132.1467 | 0.2727273 | 140.0433 | 0.2727273 | 149.3855 | 0.2727273 | 153.1203
0.2818182 | 211.6681 | 0.2818182 | 215.5916 | 0.2818182 | 233.3536 | 0.2818182 | 240.8381 | 0.2818182 | 177.0534 | 0.2818182 | 186.1839 | 0.2818182 | 208.9952 | 0.2818182 | 211.8175 | 0.2818182 | 153.7883 | 0.2818182 | 170.4984 | 0.2818182 | 168.8034 | 0.2818182 | 181.6376 | 0.2818182 | 127.8824 | 0.2818182 | 132.193 | 0.2818182 | 147.2764 | 0.2818182 | 145.8509
0.2909091 | 212.3946 | 0.2909091 | 218.4782 | 0.2909091 | 228.3 | 0.2909091 | 234.6445 | 0.2909091 | 176.3674 | 0.2909091 | 186.7948 | 0.2909091 | 195.6813 | 0.2909091 | 213.9894 | 0.2909091 | 161.1198 | 0.2909091 | 158.6341 | 0.2909091 | 176.9236 | 0.2909091 | 187.7995 | 0.2909091 | 136.3402 | 0.2909091 | 138.7124 | 0.2909091 | 143.9535 | 0.2909091 | 159.8417
0.3 | 204.5541 | 0.3 | 213.7997 | 0.3 | 239.2778 | 0.3 | 219.8442 | 0.3 | 191.4033 | 0.3 | 191.0907 | 0.3 | 203.2562 | 0.3 | 207.1268 | 0.3 | 156.3428 | 0.3 | 161.6416 | 0.3 | 171.8447 | 0.3 | 186.3533 | 0.3 | 123.6575 | 0.3 | 142.8398 | 0.3 | 141.9064 | 0.3 | 156.7498
0.3090909 | 204.3096 | 0.3090909 | 216.2226 | 0.3090909 | 232.438 | 0.3090909 | 232.3794 | 0.3090909 | 187.9935 | 0.3090909 | 185.3996 | 0.3090909 | 198.3597 | 0.3090909 | 205.9986 | 0.3090909 | 157.6852 | 0.3090909 | 166.0915 | 0.3090909 | 175.9461 | 0.3090909 | 179.7064 | 0.3090909 | 118.7206 | 0.3090909 | 128.6423 | 0.3090909 | 147.3961 | 0.3090909 | 160.1715
0.3181818 | 208.5477 | 0.3181818 | 214.8726 | 0.3181818 | 219.1867 | 0.3181818 | 239.5878 | 0.3181818 | 183.6937 | 0.3181818 | 181.8679 | 0.3181818 | 190.5392 | 0.3181818 | 208.8838 | 0.3181818 | 148.8499 | 0.3181818 | 160.8687 | 0.3181818 | 174.3391 | 0.3181818 | 182.9944 | 0.3181818 | 122.2956 | 0.3181818 | 135.2993 | 0.3181818 | 137.3713 | 0.3181818 | 151.9079
0.3272727 | 192.5801 | 0.3272727 | 215.4804 | 0.3272727 | 223.5298 | 0.3272727 | 236.4971 | 0.3272727 | 175.0934 | 0.3272727 | 197.0156 | 0.3272727 | 194.9561 | 0.3272727 | 219.2192 | 0.3272727 | 148.6161 | 0.3272727 | 155.7392 | 0.3272727 | 174.376 | 0.3272727 | 180.2825 | 0.3272727 | 123.4929 | 0.3272727 | 132.2891 | 0.3272727 | 137.9014 | 0.3272727 | 150.7982
0.3363636 | 212.1316 | 0.3363636 | 219.7773 | 0.3363636 | 212.5008 | 0.3363636 | 232.4499 | 0.3363636 | 179.6547 | 0.3363636 | 183.668 | 0.3363636 | 196.1547 | 0.3363636 | 213.4026 | 0.3363636 | 155.9111 | 0.3363636 | 153.4767 | 0.3363636 | 167.1786 | 0.3363636 | 186.789 | 0.3363636 | 124.1795 | 0.3363636 | 134.0877 | 0.3363636 | 145.2669 | 0.3363636 | 153.9807
0.3454545 | 203.4059 | 0.3454545 | 220.1635 | 0.3454545 | 221.6601 | 0.3454545 | 241.3031 | 0.3454545 | 178.361 | 0.3454545 | 189.3067 | 0.3454545 | 198.0607 | 0.3454545 | 208.3689 | 0.3454545 | 152.0653 | 0.3454545 | 158.7296 | 0.3454545 | 168.6597 | 0.3454545 | 177.2965 | 0.3454545 | 134.4918 | 0.3454545 | 133.5817 | 0.3454545 | 147.5806 | 0.3454545 | 148.9212
0.3545455 | 211.2911 | 0.3545455 | 218.9925 | 0.3545455 | 209.7855 | 0.3545455 | 226.6916 | 0.3545455 | 179.4293 | 0.3545455 | 193.433 | 0.3545455 | 209.0901 | 0.3545455 | 202.6467 | 0.3545455 | 153.0442 | 0.3545455 | 150.6541 | 0.3545455 | 169.8825 | 0.3545455 | 174.7265 | 0.3545455 | 126.3132 | 0.3545455 | 130.8483 | 0.3545455 | 140.2201 | 0.3545455 | 144.521
0.3636364 | 205.2388 | 0.3636364 | 210.2484 | 0.3636364 | 227.1626 | 0.3636364 | 235.9719 | 0.3636364 | 182.5367 | 0.3636364 | 187.6328 | 0.3636364 | 192.2697 | 0.3636364 | 208.8469 | 0.3636364 | 150.0107 | 0.3636364 | 175.3916 | 0.3636364 | 168.7625 | 0.3636364 | 173.2692 | 0.3636364 | 113.395 | 0.3636364 | 139.8196 | 0.3636364 | 148.2185 | 0.3636364 | 147.5127
0.3727273 | 208.9392 | 0.3727273 | 217.147 | 0.3727273 | 224.6879 | 0.3727273 | 229.3178 | 0.3727273 | 181.6492 | 0.3727273 | 179.9493 | 0.3727273 | 196.6876 | 0.3727273 | 196.8972 | 0.3727273 | 158.9434 | 0.3727273 | 154.3467 | 0.3727273 | 167.3662 | 0.3727273 | 178.0938 | 0.3727273 | 129.2707 | 0.3727273 | 127.5959 | 0.3727273 | 134.6879 | 0.3727273 | 152.2137
0.3818182 | 205.5193 | 0.3818182 | 206.3161 | 0.3818182 | 232.8155 | 0.3818182 | 219.0985 | 0.3818182 | 183.236 | 0.3818182 | 190.0468 | 0.3818182 | 199.0827 | 0.3818182 | 201.6223 | 0.3818182 | 144.3313 | 0.3818182 | 163.616 | 0.3818182 | 162.5361 | 0.3818182 | 179.9177 | 0.3818182 | 128.7717 | 0.3818182 | 139.0749 | 0.3818182 | 141.0923 | 0.3818182 | 151.4404
0.3909091 | 194.5354 | 0.3909091 | 206.2529 | 0.3909091 | 213.0881 | 0.3909091 | 228.2567 | 0.3909091 | 182.1878 | 0.3909091 | 183.4305 | 0.3909091 | 188.0067 | 0.3909091 | 210.2787 | 0.3909091 | 150.9184 | 0.3909091 | 148.9396 | 0.3909091 | 173.0572 | 0.3909091 | 181.4246 | 0.3909091 | 124.9267 | 0.3909091 | 139.1762 | 0.3909091 | 142.6342 | 0.3909091 | 157.3175
0.4 | 192.0831 | 0.4 | 216.8413 | 0.4 | 220.0313 | 0.4 | 228.4742 | 0.4 | 176.665 | 0.4 | 181.0732 | 0.4 | 194.4477 | 0.4 | 202.7879 | 0.4 | 155.6198 | 0.4 | 161.2983 | 0.4 | 173.0049 | 0.4 | 179.7519 | 0.4 | 122.1699 | 0.4 | 136.3897 | 0.4 | 142.8069 | 0.4 | 154.973
0.4090909 | 198.0109 | 0.4090909 | 204.7953 | 0.4090909 | 228.3179 | 0.4090909 | 226.963 | 0.4090909 | 169.827 | 0.4090909 | 190.3421 | 0.4090909 | 192.2217 | 0.4090909 | 203.656 | 0.4090909 | 149.3333 | 0.4090909 | 164.2846 | 0.4090909 | 169.2533 | 0.4090909 | 177.2945 | 0.4090909 | 121.4914 | 0.4090909 | 131.9483 | 0.4090909 | 129.6299 | 0.4090909 | 153.5808
0.4181818 | 205.5368 | 0.4181818 | 204.6825 | 0.4181818 | 207.1588 | 0.4181818 | 214.997 | 0.4181818 | 181.9021 | 0.4181818 | 187.4038 | 0.4181818 | 191.8378 | 0.4181818 | 202.3852 | 0.4181818 | 154.0767 | 0.4181818 | 152.18 | 0.4181818 | 162.2703 | 0.4181818 | 172.0093 | 0.4181818 | 123.3894 | 0.4181818 | 133.1005 | 0.4181818 | 144.4143 | 0.4181818 | 142.2855
0.4272727 | 200.3635 | 0.4272727 | 205.9145 | 0.4272727 | 214.8813 | 0.4272727 | 228.4928 | 0.4272727 | 165.4381 | 0.4272727 | 176.0118 | 0.4272727 | 193.0977 | 0.4272727 | 208.3191 | 0.4272727 | 150.0043 | 0.4272727 | 156.651 | 0.4272727 | 159.7765 | 0.4272727 | 169.7227 | 0.4272727 | 124.2076 | 0.4272727 | 129.9977 | 0.4272727 | 140.4973 | 0.4272727 | 159.7892
0.4363636 | 203.327 | 0.4363636 | 211.3969 | 0.4363636 | 214.0713 | 0.4363636 | 217.9584 | 0.4363636 | 175.3789 | 0.4363636 | 179.227 | 0.4363636 | 186.9818 | 0.4363636 | 203.0533 | 0.4363636 | 152.0798 | 0.4363636 | 149.4164 | 0.4363636 | 158.0044 | 0.4363636 | 173.0115 | 0.4363636 | 127.525 | 0.4363636 | 145.9845 | 0.4363636 | 133.2776 | 0.4363636 | 142.5579
0.4454545 | 205.5158 | 0.4454545 | 212.2317 | 0.4454545 | 223.8559 | 0.4454545 | 220.6915 | 0.4454545 | 177.1554 | 0.4454545 | 182.5408 | 0.4454545 | 188.3153 | 0.4454545 | 196.7363 | 0.4454545 | 139.6459 | 0.4454545 | 155.023 | 0.4454545 | 169.7104 | 0.4454545 | 180.0014 | 0.4454545 | 111.9618 | 0.4454545 | 133.2148 | 0.4454545 | 139.8537 | 0.4454545 | 154.0085
0.4545455 | 205.6374 | 0.4545455 | 210.5772 | 0.4545455 | 209.6243 | 0.4545455 | 227.3754 | 0.4545455 | 165.0455 | 0.4545455 | 172.643 | 0.4545455 | 189.5371 | 0.4545455 | 200.6018 | 0.4545455 | 147.0168 | 0.4545455 | 155.626 | 0.4545455 | 165.7484 | 0.4545455 | 171.062 | 0.4545455 | 111.1248 | 0.4545455 | 126.721 | 0.4545455 | 140.0008 | 0.4545455 | 148.2884
0.4636364 | 199.862 | 0.4636364 | 190.5708 | 0.4636364 | 218.2426 | 0.4636364 | 217.8084 | 0.4636364 | 168.7993 | 0.4636364 | 183.2826 | 0.4636364 | 185.9985 | 0.4636364 | 199.7113 | 0.4636364 | 145.852 | 0.4636364 | 149.515 | 0.4636364 | 164.8766 | 0.4636364 | 179.9562 | 0.4636364 | 120.2092 | 0.4636364 | 135.6551 | 0.4636364 | 136.0586 | 0.4636364 | 147.1599
0.4727273 | 193.2463 | 0.4727273 | 200.3434 | 0.4727273 | 219.9273 | 0.4727273 | 219.296 | 0.4727273 | 185.7637 | 0.4727273 | 178.9625 | 0.4727273 | 190.477 | 0.4727273 | 196.7823 | 0.4727273 | 148.9658 | 0.4727273 | 157.9418 | 0.4727273 | 165.8969 | 0.4727273 | 171.6939 | 0.4727273 | 117.5602 | 0.4727273 | 118.5574 | 0.4727273 | 134.4115 | 0.4727273 | 139.7239
0.4818182 | 198.4649 | 0.4818182 | 209.7545 | 0.4818182 | 211.1444 | 0.4818182 | 218.9204 | 0.4818182 | 163.3859 | 0.4818182 | 178.5016 | 0.4818182 | 191.7837 | 0.4818182 | 189.8315 | 0.4818182 | 148.6768 | 0.4818182 | 157.4921 | 0.4818182 | 159.5544 | 0.4818182 | 171.3608 | 0.4818182 | 116.0013 | 0.4818182 | 121.0598 | 0.4818182 | 144.6057 | 0.4818182 | 144.4664
0.4909091 | 207.3789 | 0.4909091 | 197.0911 | 0.4909091 | 218.5695 | 0.4909091 | 214.7196 | 0.4909091 | 177.4066 | 0.4909091 | 175.2062 | 0.4909091 | 179.0358 | 0.4909091 | 197.5129 | 0.4909091 | 141.0423 | 0.4909091 | 155.0135 | 0.4909091 | 163.2387 | 0.4909091 | 161.8703 | 0.4909091 | 117.0221 | 0.4909091 | 135.3956 | 0.4909091 | 141.2153 | 0.4909091 | 142.5034
0.5 | 193.6306 | 0.5 | 203.7722 | 0.5 | 210.1529 | 0.5 | 217.446 | 0.5 | 170.0153 | 0.5 | 179.4524 | 0.5 | 176.2392 | 0.5 | 195.017 | 0.5 | 141.4476 | 0.5 | 145.3373 | 0.5 | 156.7944 | 0.5 | 174.5186 | 0.5 | 122.2923 | 0.5 | 127.499 | 0.5 | 137.7388 | 0.5 | 138.9639
0.5090909 | 199.4213 | 0.5090909 | 198.846 | 0.5090909 | 216.6867 | 0.5090909 | 223.0839 | 0.5090909 | 177.17 | 0.5090909 | 179.7827 | 0.5090909 | 189.3216 | 0.5090909 | 193.3022 | 0.5090909 | 142.9109 | 0.5090909 | 154.0708 | 0.5090909 | 166.2943 | 0.5090909 | 167.9775 | 0.5090909 | 118.0959 | 0.5090909 | 133.637 | 0.5090909 | 143.8412 | 0.5090909 | 146.1359
0.5181818 | 200.7233 | 0.5181818 | 202.4137 | 0.5181818 | 210.6247 | 0.5181818 | 224.8075 | 0.5181818 | 165.8156 | 0.5181818 | 183.1479 | 0.5181818 | 185.2936 | 0.5181818 | 199.9396 | 0.5181818 | 132.9059 | 0.5181818 | 156.2675 | 0.5181818 | 155.7593 | 0.5181818 | 169.6705 | 0.5181818 | 124.8902 | 0.5181818 | 132.3707 | 0.5181818 | 132.485 | 0.5181818 | 146.5368
0.5272727 | 194.1828 | 0.5272727 | 196.2644 | 0.5272727 | 211.703 | 0.5272727 | 208.0874 | 0.5272727 | 166.5109 | 0.5272727 | 178.8502 | 0.5272727 | 185.2994 | 0.5272727 | 194.0498 | 0.5272727 | 143.375 | 0.5272727 | 158.532 | 0.5272727 | 169.0156 | 0.5272727 | 166.8564 | 0.5272727 | 120.131 | 0.5272727 | 122.3919 | 0.5272727 | 128.5736 | 0.5272727 | 144.9054
0.5363636 | 196.644 | 0.5363636 | 199.3184 | 0.5363636 | 220.4564 | 0.5363636 | 208.0617 | 0.5363636 | 172.0765 | 0.5363636 | 171.4018 | 0.5363636 | 183.5037 | 0.5363636 | 195.8409 | 0.5363636 | 142.8399 | 0.5363636 | 153.1094 | 0.5363636 | 168.6156 | 0.5363636 | 161.3144 | 0.5363636 | 117.1014 | 0.5363636 | 129.0651 | 0.5363636 | 137.4362 | 0.5363636 | 145.6011
0.5454545 | 195.2781 | 0.5454545 | 205.3215 | 0.5454545 | 216.7916 | 0.5454545 | 218.9147 | 0.5454545 | 175.0102 | 0.5454545 | 179.5906 | 0.5454545 | 189.244 | 0.5454545 | 195.0025 | 0.5454545 | 143.9693 | 0.5454545 | 156.4581 | 0.5454545 | 153.6123 | 0.5454545 | 161.4795 | 0.5454545 | 117.5355 | 0.5454545 | 124.2929 | 0.5454545 | 132.4501 | 0.5454545 | 138.653
0.5545455 | 186.2848 | 0.5545455 | 199.2831 | 0.5545455 | 206.5158 | 0.5545455 | 212.6073 | 0.5545455 | 167.4628 | 0.5545455 | 171.0609 | 0.5545455 | 180.6225 | 0.5545455 | 195.7988 | 0.5545455 | 136.79 | 0.5545455 | 154.4393 | 0.5545455 | 152.3446 | 0.5545455 | 164.037 | 0.5545455 | 117.6337 | 0.5545455 | 124.6463 | 0.5545455 | 130.3945 | 0.5545455 | 137.3683
0.5636364 | 182.7762 | 0.5636364 | 190.4111 | 0.5636364 | 201.7286 | 0.5636364 | 209.5017 | 0.5636364 | 175.348 | 0.5636364 | 177.5538 | 0.5636364 | 184.8188 | 0.5636364 | 191.6448 | 0.5636364 | 143.8143 | 0.5636364 | 147.8658 | 0.5636364 | 154.7636 | 0.5636364 | 162.6826 | 0.5636364 | 108.3742 | 0.5636364 | 121.2193 | 0.5636364 | 137.1892 | 0.5636364 | 135.2501
0.5727273 | 192.6595 | 0.5727273 | 194.6609 | 0.5727273 | 201.9426 | 0.5727273 | 217.3517 | 0.5727273 | 172.112 | 0.5727273 | 182.5542 | 0.5727273 | 184.1025 | 0.5727273 | 194.1505 | 0.5727273 | 143.7537 | 0.5727273 | 152.5862 | 0.5727273 | 165.9525 | 0.5727273 | 166.7054 | 0.5727273 | 114.7016 | 0.5727273 | 119.9846 | 0.5727273 | 134.6826 | 0.5727273 | 131.4267
0.5818182 | 183.8591 | 0.5818182 | 200.4316 | 0.5818182 | 210.7317 | 0.5818182 | 219.5137 | 0.5818182 | 165.7837 | 0.5818182 | 168.4 | 0.5818182 | 182.2977 | 0.5818182 | 191.558 | 0.5818182 | 144.2984 | 0.5818182 | 161.955 | 0.5818182 | 156.277 | 0.5818182 | 155.9173 | 0.5818182 | 113.957 | 0.5818182 | 126.0728 | 0.5818182 | 139.6071 | 0.5818182 | 145.3502
0.5909091 | 183.7833 | 0.5909091 | 188.0886 | 0.5909091 | 209.0728 | 0.5909091 | 216.4033 | 0.5909091 | 163.0112 | 0.5909091 | 165.6135 | 0.5909091 | 186.1694 | 0.5909091 | 191.6239 | 0.5909091 | 137.6646 | 0.5909091 | 147.8486 | 0.5909091 | 150.0937 | 0.5909091 | 172.0814 | 0.5909091 | 117.0645 | 0.5909091 | 127.395 | 0.5909091 | 127.7179 | 0.5909091 | 145.5583
0.6 | 184.5149 | 0.6 | 198.2149 | 0.6 | 205.5963 | 0.6 | 211.4116 | 0.6 | 163.7195 | 0.6 | 168.4695 | 0.6 | 177.8845 | 0.6 | 194.6681 | 0.6 | 145.2918 | 0.6 | 144.8254 | 0.6 | 159.0845 | 0.6 | 163.1982 | 0.6 | 101.2266 | 0.6 | 134.7482 | 0.6 | 128.8019 | 0.6 | 143.3678
0.6090909 | 189.3532 | 0.6090909 | 182.9329 | 0.6090909 | 211.9078 | 0.6090909 | 213.4886 | 0.6090909 | 166.3789 | 0.6090909 | 162.3232 | 0.6090909 | 173.0253 | 0.6090909 | 174.895 | 0.6090909 | 143.3005 | 0.6090909 | 146.3484 | 0.6090909 | 153.6579 | 0.6090909 | 166.221 | 0.6090909 | 113.2314 | 0.6090909 | 119.8857 | 0.6090909 | 137.2075 | 0.6090909 | 135.6176
0.6181818 | 192.801 | 0.6181818 | 192.1582 | 0.6181818 | 204.8535 | 0.6181818 | 203.9269 | 0.6181818 | 174.4362 | 0.6181818 | 175.8869 | 0.6181818 | 164.6534 | 0.6181818 | 196.222 | 0.6181818 | 132.4267 | 0.6181818 | 139.7037 | 0.6181818 | 145.7778 | 0.6181818 | 154.9824 | 0.6181818 | 110.7515 | 0.6181818 | 124.508 | 0.6181818 | 127.914 | 0.6181818 | 131.0489
0.6272727 | 191.7387 | 0.6272727 | 197.5695 | 0.6272727 | 209.8197 | 0.6272727 | 207.8913 | 0.6272727 | 158.8976 | 0.6272727 | 168.9251 | 0.6272727 | 179.9856 | 0.6272727 | 185.6412 | 0.6272727 | 136.6982 | 0.6272727 | 149.1161 | 0.6272727 | 152.5874 | 0.6272727 | 168.2731 | 0.6272727 | 118.3074 | 0.6272727 | 122.9378 | 0.6272727 | 122.7621 | 0.6272727 | 140.3032
0.6363636 | 186.7151 | 0.6363636 | 191.3655 | 0.6363636 | 198.2245 | 0.6363636 | 210.2184 | 0.6363636 | 167.539 | 0.6363636 | 168.3482 | 0.6363636 | 182.4661 | 0.6363636 | 190.7053 | 0.6363636 | 141.6261 | 0.6363636 | 150.0977 | 0.6363636 | 148.7802 | 0.6363636 | 159.5157 | 0.6363636 | 107.6897 | 0.6363636 | 114.8173 | 0.6363636 | 123.5935 | 0.6363636 | 133.9586
0.6454545 | 175.0654 | 0.6454545 | 194.756 | 0.6454545 | 198.7602 | 0.6454545 | 204.2022 | 0.6454545 | 163.0943 | 0.6454545 | 168.5239 | 0.6454545 | 180.6624 | 0.6454545 | 184.7385 | 0.6454545 | 142.2829 | 0.6454545 | 137.8205 | 0.6454545 | 152.8582 | 0.6454545 | 155.8084 | 0.6454545 | 108.4187 | 0.6454545 | 114.5908 | 0.6454545 | 128.5404 | 0.6454545 | 141.1121
0.6545455 | 178.6996 | 0.6545455 | 189.1624 | 0.6545455 | 199.8464 | 0.6545455 | 223.1803 | 0.6545455 | 164.977 | 0.6545455 | 171.4681 | 0.6545455 | 175.5953 | 0.6545455 | 177.6053 | 0.6545455 | 132.5443 | 0.6545455 | 138.8714 | 0.6545455 | 151.5356 | 0.6545455 | 165.0919 | 0.6545455 | 114.414 | 0.6545455 | 121.4706 | 0.6545455 | 128.7487 | 0.6545455 | 138.4393
0.6636364 | 176.3681 | 0.6636364 | 186.9993 | 0.6636364 | 199.0304 | 0.6636364 | 207.2397 | 0.6636364 | 165.4773 | 0.6636364 | 160.8341 | 0.6636364 | 172.9407 | 0.6636364 | 193.5753 | 0.6636364 | 138.8433 | 0.6636364 | 140.9456 | 0.6636364 | 147.0614 | 0.6636364 | 155.5048 | 0.6636364 | 109.221 | 0.6636364 | 116.5658 | 0.6636364 | 131.2818 | 0.6636364 | 132.201
0.6727273 | 179.3973 | 0.6727273 | 195.728 | 0.6727273 | 207.382 | 0.6727273 | 214.1626 | 0.6727273 | 163.6486 | 0.6727273 | 174.4515 | 0.6727273 | 175.3851 | 0.6727273 | 186.2125 | 0.6727273 | 138.8193 | 0.6727273 | 141.9683 | 0.6727273 | 162.8821 | 0.6727273 | 159.3123 | 0.6727273 | 116.9758 | 0.6727273 | 120.5541 | 0.6727273 | 128.7685 | 0.6727273 | 138.6491
0.6818182 | 174.4966 | 0.6818182 | 184.4271 | 0.6818182 | 201.8647 | 0.6818182 | 214.8936 | 0.6818182 | 146.5925 | 0.6818182 | 159.2758 | 0.6818182 | 177.4976 | 0.6818182 | 178.6806 | 0.6818182 | 132.7757 | 0.6818182 | 152.1872 | 0.6818182 | 155.957 | 0.6818182 | 158.4309 | 0.6818182 | 114.6337 | 0.6818182 | 117.0763 | 0.6818182 | 129.3103 | 0.6818182 | 128.2013
0.6909091 | 181.4368 | 0.6909091 | 192.0894 | 0.6909091 | 197.6439 | 0.6909091 | 211.3304 | 0.6909091 | 161.8145 | 0.6909091 | 165.618 | 0.6909091 | 169.2157 | 0.6909091 | 186.58 | 0.6909091 | 129.5014 | 0.6909091 | 136.4434 | 0.6909091 | 148.7018 | 0.6909091 | 156.9716 | 0.6909091 | 115.6013 | 0.6909091 | 122.3022 | 0.6909091 | 123.8863 | 0.6909091 | 135.5151
0.7 | 180.1363 | 0.7 | 195.9722 | 0.7 | 210.4678 | 0.7 | 199.3041 | 0.7 | 154.7924 | 0.7 | 164.1496 | 0.7 | 181.2215 | 0.7 | 180.6349 | 0.7 | 126.7668 | 0.7 | 141.3226 | 0.7 | 144.4367 | 0.7 | 157.2699 | 0.7 | 111.768 | 0.7 | 118.7645 | 0.7 | 129.4969 | 0.7 | 126.3062
0.7090909 | 186.5694 | 0.7090909 | 198.8885 | 0.7090909 | 193.1504 | 0.7090909 | 198.7696 | 0.7090909 | 157.9519 | 0.7090909 | 169.4585 | 0.7090909 | 172.9938 | 0.7090909 | 172.8212 | 0.7090909 | 138.7777 | 0.7090909 | 148.0844 | 0.7090909 | 145.0784 | 0.7090909 | 154.605 | 0.7090909 | 110.8746 | 0.7090909 | 113.0873 | 0.7090909 | 129.2843 | 0.7090909 | 133.7306
0.7181818 | 183.2241 | 0.7181818 | 186.8823 | 0.7181818 | 192.0939 | 0.7181818 | 197.3092 | 0.7181818 | 158.4201 | 0.7181818 | 166.0872 | 0.7181818 | 174.7391 | 0.7181818 | 178.1041 | 0.7181818 | 132.0009 | 0.7181818 | 142.4189 | 0.7181818 | 143.4842 | 0.7181818 | 156.8759 | 0.7181818 | 106.3558 | 0.7181818 | 122.7093 | 0.7181818 | 124.8546 | 0.7181818 | 126.3175
0.7272727 | 186.204 | 0.7272727 | 193.1483 | 0.7272727 | 189.7183 | 0.7272727 | 198.8496 | 0.7272727 | 155.4718 | 0.7272727 | 167.0276 | 0.7272727 | 165.2085 | 0.7272727 | 178.5275 | 0.7272727 | 132.6947 | 0.7272727 | 141.406 | 0.7272727 | 152.9877 | 0.7272727 | 152.5489 | 0.7272727 | 107.3549 | 0.7272727 | 120.0962 | 0.7272727 | 121.5053 | 0.7272727 | 141.961
0.7363636 | 180.7832 | 0.7363636 | 183.5274 | 0.7363636 | 198.6472 | 0.7363636 | 196.1118 | 0.7363636 | 150.5664 | 0.7363636 | 161.403 | 0.7363636 | 164.8324 | 0.7363636 | 172.1367 | 0.7363636 | 130.6667 | 0.7363636 | 134.8457 | 0.7363636 | 141.7652 | 0.7363636 | 160.3161 | 0.7363636 | 114.8708 | 0.7363636 | 111.7462 | 0.7363636 | 114.0959 | 0.7363636 | 133.7373
0.7454545 | 168.1118 | 0.7454545 | 184.7596 | 0.7454545 | 194.2799 | 0.7454545 | 207.0488 | 0.7454545 | 153.7844 | 0.7454545 | 161.3657 | 0.7454545 | 169.1649 | 0.7454545 | 184.756 | 0.7454545 | 132.3133 | 0.7454545 | 138.7234 | 0.7454545 | 146.6243 | 0.7454545 | 149.8519 | 0.7454545 | 105.3171 | 0.7454545 | 108.6252 | 0.7454545 | 120.2356 | 0.7454545 | 128.3509
0.7545455 | 173.1022 | 0.7545455 | 181.0314 | 0.7545455 | 189.7978 | 0.7545455 | 204.8948 | 0.7545455 | 156.358 | 0.7545455 | 168.6394 | 0.7545455 | 167.8349 | 0.7545455 | 170.9128 | 0.7545455 | 129.1131 | 0.7545455 | 139.9877 | 0.7545455 | 147.3138 | 0.7545455 | 156.6535 | 0.7545455 | 109.0488 | 0.7545455 | 116.4559 | 0.7545455 | 115.4527 | 0.7545455 | 129.3872
0.7636364 | 173.8897 | 0.7636364 | 181.6131 | 0.7636364 | 195.5812 | 0.7636364 | 206.5683 | 0.7636364 | 167.0656 | 0.7636364 | 158.0775 | 0.7636364 | 173.1425 | 0.7636364 | 179.283 | 0.7636364 | 134.1576 | 0.7636364 | 142.9424 | 0.7636364 | 140.5569 | 0.7636364 | 151.329 | 0.7636364 | 111.8783 | 0.7636364 | 110.043 | 0.7636364 | 119.3795 | 0.7636364 | 130.7277
0.7727273 | 179.5991 | 0.7727273 | 189.2771 | 0.7727273 | 195.2756 | 0.7727273 | 189.5867 | 0.7727273 | 152.6339 | 0.7727273 | 166.2612 | 0.7727273 | 180.0035 | 0.7727273 | 171.4778 | 0.7727273 | 123.1804 | 0.7727273 | 145.4521 | 0.7727273 | 134.7903 | 0.7727273 | 151.6672 | 0.7727273 | 112.4922 | 0.7727273 | 116.7747 | 0.7727273 | 125.0769 | 0.7727273 | 126.4445
0.7818182 | 170.2502 | 0.7818182 | 193.6464 | 0.7818182 | 196.1592 | 0.7818182 | 194.7171 | 0.7818182 | 151.6118 | 0.7818182 | 156.8106 | 0.7818182 | 166.9387 | 0.7818182 | 184.8664 | 0.7818182 | 134.8677 | 0.7818182 | 142.0854 | 0.7818182 | 155.3715 | 0.7818182 | 151.2967 | 0.7818182 | 107.5019 | 0.7818182 | 117.2281 | 0.7818182 | 122.25 | 0.7818182 | 132.9034
0.7909091 | 168.7126 | 0.7909091 | 180.2506 | 0.7909091 | 197.6758 | 0.7909091 | 197.7358 | 0.7909091 | 159.3603 | 0.7909091 | 155.3045 | 0.7909091 | 164.167 | 0.7909091 | 182.7707 | 0.7909091 | 123.2951 | 0.7909091 | 146.404 | 0.7909091 | 147.4725 | 0.7909091 | 147.9505 | 0.7909091 | 108.9256 | 0.7909091 | 111.1003 | 0.7909091 | 114.7604 | 0.7909091 | 138.8572
0.8 | 177.6072 | 0.8 | 175.508 | 0.8 | 198.9699 | 0.8 | 198.4452 | 0.8 | 154.593 | 0.8 | 159.1384 | 0.8 | 170.183 | 0.8 | 181.5769 | 0.8 | 129.2646 | 0.8 | 134.1779 | 0.8 | 148.4429 | 0.8 | 153.3028 | 0.8 | 106.1332 | 0.8 | 125.6176 | 0.8 | 119.7335 | 0.8 | 121.3766
0.8090909 | 180.579 | 0.8090909 | 183.7535 | 0.8090909 | 185.2951 | 0.8090909 | 199.3992 | 0.8090909 | 150.2265 | 0.8090909 | 156.9912 | 0.8090909 | 163.6169 | 0.8090909 | 174.6928 | 0.8090909 | 133.2142 | 0.8090909 | 137.6172 | 0.8090909 | 141.5438 | 0.8090909 | 152.0196 | 0.8090909 | 108.5517 | 0.8090909 | 125.4994 | 0.8090909 | 117.0572 | 0.8090909 | 122.2756
0.8181818 | 169.9663 | 0.8181818 | 184.9948 | 0.8181818 | 181.4471 | 0.8181818 | 197.3299 | 0.8181818 | 159.4132 | 0.8181818 | 159.2053 | 0.8181818 | 158.811 | 0.8181818 | 176.3543 | 0.8181818 | 130.418 | 0.8181818 | 138.6159 | 0.8181818 | 153.0368 | 0.8181818 | 145.6854 | 0.8181818 | 111.8946 | 0.8181818 | 106.2548 | 0.8181818 | 122.7489 | 0.8181818 | 126.5911
0.8272727 | 172.1021 | 0.8272727 | 183.2631 | 0.8272727 | 184.0759 | 0.8272727 | 189.0881 | 0.8272727 | 152.1912 | 0.8272727 | 154.5499 | 0.8272727 | 156.5486 | 0.8272727 | 171.453 | 0.8272727 | 126.7793 | 0.8272727 | 139.6853 | 0.8272727 | 141.6081 | 0.8272727 | 150.9671 | 0.8272727 | 113.2428 | 0.8272727 | 116.3339 | 0.8272727 | 124.6489 | 0.8272727 | 126.9081
0.8363636 | 168.0742 | 0.8363636 | 181.7241 | 0.8363636 | 188.0704 | 0.8363636 | 194.5978 | 0.8363636 | 142.842 | 0.8363636 | 152.5934 | 0.8363636 | 167.908 | 0.8363636 | 172.5209 | 0.8363636 | 123.2917 | 0.8363636 | 130.4254 | 0.8363636 | 138.0655 | 0.8363636 | 148.6209 | 0.8363636 | 102.174 | 0.8363636 | 118.2413 | 0.8363636 | 116.2371 | 0.8363636 | 127.4566
0.8454545 | 174.539 | 0.8454545 | 176.0019 | 0.8454545 | 183.8453 | 0.8454545 | 196.9417 | 0.8454545 | 156.3729 | 0.8454545 | 149.0822 | 0.8454545 | 159.8674 | 0.8454545 | 166.5954 | 0.8454545 | 132.415 | 0.8454545 | 131.5442 | 0.8454545 | 130.1974 | 0.8454545 | 151.1267 | 0.8454545 | 106.2488 | 0.8454545 | 117.075 | 0.8454545 | 124.3567 | 0.8454545 | 132.096
0.8545455 | 176.3738 | 0.8545455 | 175.6685 | 0.8545455 | 181.8834 | 0.8545455 | 194.2697 | 0.8545455 | 154.4675 | 0.8545455 | 149.5543 | 0.8545455 | 164.6939 | 0.8545455 | 171.659 | 0.8545455 | 112.0857 | 0.8545455 | 130.7982 | 0.8545455 | 139.7367 | 0.8545455 | 160.2683 | 0.8545455 | 104.4971 | 0.8545455 | 112.3099 | 0.8545455 | 131.3406 | 0.8545455 | 130.5769
0.8636364 | 167.3364 | 0.8636364 | 175.2653 | 0.8636364 | 180.0906 | 0.8636364 | 205.3771 | 0.8636364 | 135.6197 | 0.8636364 | 160.2927 | 0.8636364 | 159.0016 | 0.8636364 | 161.8652 | 0.8636364 | 121.351 | 0.8636364 | 134.8404 | 0.8636364 | 144.82 | 0.8636364 | 152.4114 | 0.8636364 | 106.4103 | 0.8636364 | 105.5474 | 0.8636364 | 114.0132 | 0.8636364 | 125.1343
0.8727273 | 172.0996 | 0.8727273 | 179.3204 | 0.8727273 | 188.6453 | 0.8727273 | 194.9386 | 0.8727273 | 151.8465 | 0.8727273 | 161.9758 | 0.8727273 | 152.799 | 0.8727273 | 159.8899 | 0.8727273 | 124.7373 | 0.8727273 | 131.2617 | 0.8727273 | 137.5944 | 0.8727273 | 149.5821 | 0.8727273 | 98.89816 | 0.8727273 | 107.7795 | 0.8727273 | 124.3731 | 0.8727273 | 131.7572
0.8818182 | 169.0953 | 0.8818182 | 176.2863 | 0.8818182 | 175.9429 | 0.8818182 | 195.768 | 0.8818182 | 149.353 | 0.8818182 | 144.1472 | 0.8818182 | 168.5567 | 0.8818182 | 169.7829 | 0.8818182 | 126.484 | 0.8818182 | 128.312 | 0.8818182 | 139.2565 | 0.8818182 | 145.3552 | 0.8818182 | 97.29388 | 0.8818182 | 111.6214 | 0.8818182 | 117.4306 | 0.8818182 | 131.6487
0.8909091 | 175.9342 | 0.8909091 | 174.2394 | 0.8909091 | 183.705 | 0.8909091 | 190.08 | 0.8909091 | 142.2969 | 0.8909091 | 155.9162 | 0.8909091 | 165.5245 | 0.8909091 | 170.7878 | 0.8909091 | 132.56 | 0.8909091 | 136.5999 | 0.8909091 | 134.6984 | 0.8909091 | 148.7234 | 0.8909091 | 108.6008 | 0.8909091 | 109.03 | 0.8909091 | 115.3351 | 0.8909091 | 128.1733
0.9 | 167.5622 | 0.9 | 177.3463 | 0.9 | 181.5711 | 0.9 | 188.3721 | 0.9 | 147.8109 | 0.9 | 146.5539 | 0.9 | 163.6632 | 0.9 | 165.8268 | 0.9 | 129.2631 | 0.9 | 128.0974 | 0.9 | 137.4497 | 0.9 | 143.6778 | 0.9 | 98.49142 | 0.9 | 114.0253 | 0.9 | 119.4109 | 0.9 | 121.6209
0.9090909 | 165.7177 | 0.9090909 | 168.0149 | 0.9090909 | 178.2886 | 0.9090909 | 183.9236 | 0.9090909 | 139.3615 | 0.9090909 | 150.767 | 0.9090909 | 160.6027 | 0.9090909 | 170.6849 | 0.9090909 | 126.072 | 0.9090909 | 126.9169 | 0.9090909 | 136.9844 | 0.9090909 | 152.709 | 0.9090909 | 97.28509 | 0.9090909 | 116.9438 | 0.9090909 | 112.7916 | 0.9090909 | 121.7798
0.9181818 | 162.3092 | 0.9181818 | 175.2102 | 0.9181818 | 185.6249 | 0.9181818 | 195.2801 | 0.9181818 | 134.0674 | 0.9181818 | 147.7405 | 0.9181818 | 158.5087 | 0.9181818 | 166.2472 | 0.9181818 | 123.6389 | 0.9181818 | 129.4457 | 0.9181818 | 147.1044 | 0.9181818 | 143.685 | 0.9181818 | 107.7651 | 0.9181818 | 102.7875 | 0.9181818 | 119.5112 | 0.9181818 | 120.1481
0.9272727 | 167.3051 | 0.9272727 | 163.7937 | 0.9272727 | 188.8152 | 0.9272727 | 186.9154 | 0.9272727 | 152.0049 | 0.9272727 | 152.6084 | 0.9272727 | 159.5435 | 0.9272727 | 160.9242 | 0.9272727 | 119.4007 | 0.9272727 | 130.8752 | 0.9272727 | 134.845 | 0.9272727 | 148.4251 | 0.9272727 | 92.10007 | 0.9272727 | 112.1879 | 0.9272727 | 108.6918 | 0.9272727 | 129.9969
0.9363636 | 159.6872 | 0.9363636 | 175.5717 | 0.9363636 | 180.3568 | 0.9363636 | 188.7919 | 0.9363636 | 149.1987 | 0.9363636 | 154.9566 | 0.9363636 | 155.2643 | 0.9363636 | 171.9328 | 0.9363636 | 130.0945 | 0.9363636 | 122.5283 | 0.9363636 | 137.8031 | 0.9363636 | 143.8489 | 0.9363636 | 100.4364 | 0.9363636 | 115.8954 | 0.9363636 | 116.8839 | 0.9363636 | 122.3775
0.9454545 | 170.6272 | 0.9454545 | 169.4902 | 0.9454545 | 180.0576 | 0.9454545 | 184.2905 | 0.9454545 | 140.6396 | 0.9454545 | 150.0085 | 0.9454545 | 152.7113 | 0.9454545 | 166.6767 | 0.9454545 | 118.9085 | 0.9454545 | 126.4504 | 0.9454545 | 136.9184 | 0.9454545 | 143.7902 | 0.9454545 | 99.90884 | 0.9454545 | 107.8848 | 0.9454545 | 117.3118 | 0.9454545 | 117.5593
0.9545455 | 168.8334 | 0.9545455 | 173.0788 | 0.9545455 | 178.2067 | 0.9545455 | 190.0845 | 0.9545455 | 134.6792 | 0.9545455 | 142.705 | 0.9545455 | 151.8138 | 0.9545455 | 160.9007 | 0.9545455 | 119.064 | 0.9545455 | 146.4737 | 0.9545455 | 135.4118 | 0.9545455 | 147.5209 | 0.9545455 | 92.85728 | 0.9545455 | 106.3996 | 0.9545455 | 115.2043 | 0.9545455 | 124.9172
0.9636364 | 160.6039 | 0.9636364 | 168.8016 | 0.9636364 | 181.7611 | 0.9636364 | 189.6368 | 0.9636364 | 142.4658 | 0.9636364 | 145.9886 | 0.9636364 | 160.1993 | 0.9636364 | 163.3205 | 0.9636364 | 114.7525 | 0.9636364 | 122.253 | 0.9636364 | 139.7133 | 0.9636364 | 141.8739 | 0.9636364 | 93.963 | 0.9636364 | 110.3266 | 0.9636364 | 113.8012 | 0.9636364 | 117.3696
0.9727273 | 166.8288 | 0.9727273 | 168.4453 | 0.9727273 | 178.2781 | 0.9727273 | 185.1005 | 0.9727273 | 148.187 | 0.9727273 | 150.1892 | 0.9727273 | 153.7671 | 0.9727273 | 169.6464 | 0.9727273 | 124.7378 | 0.9727273 | 123.1877 | 0.9727273 | 129.048 | 0.9727273 | 138.0623 | 0.9727273 | 101.9282 | 0.9727273 | 113.6222 | 0.9727273 | 118.4049 | 0.9727273 | 116.7265
0.9818182 | 163.6702 | 0.9818182 | 173.277 | 0.9818182 | 179.1115 | 0.9818182 | 178.6943 | 0.9818182 | 142.8645 | 0.9818182 | 143.0827 | 0.9818182 | 161.9271 | 0.9818182 | 166.5663 | 0.9818182 | 114.6055 | 0.9818182 | 125.3756 | 0.9818182 | 131.5012 | 0.9818182 | 136.7409 | 0.9818182 | 91.41725 | 0.9818182 | 112.6663 | 0.9818182 | 120.8731 | 0.9818182 | 121.4322
0.9909091 | 158.4926 | 0.9909091 | 165.3966 | 0.9909091 | 171.2199 | 0.9909091 | 184.8339 | 0.9909091 | 146.8732 | 0.9909091 | 163.0481 | 0.9909091 | 152.1884 | 0.9909091 | 158.7035 | 0.9909091 | 124.1852 | 0.9909091 | 120.5253 | 0.9909091 | 131.6924 | 0.9909091 | 133.9404 | 0.9909091 | 102.4075 | 0.9909091 | 112.0281 | 0.9909091 | 114.8417 | 0.9909091 | 120.2598
1 | 164.0091 | 1 | 176.6539 | 1 | 180.2384 | 1 | 183.8483 | 1 | 139.6865 | 1 | 146.6771 | 1 | 151.2926 | 1 | 159.5349 | 1 | 114.9992 | 1 | 130.7228 | 1 | 123.3156 | 1 | 136.7413 | 1 | 99.77526 | 1 | 101.675 | 1 | 110.1724 | 1 | 123.126